## Sheet1
C | Si | Mn | P | S | Ni | Cr | Mo | W | Cu | B | Al | Ti | N | V | Nb | Zr | Nb+Ta | Fe | Co | Sn | ρ | R | ∆R | χ | ∆χ | VEC | ∆VEC | TPWQ | TMWQ | TPFC | TMFC | TPOQ | TMOQ | TPAC | TMAC | TPAR | TMAR | HR | Aus.N | TT | Ts | Tensile Strength(Mpa) | Time to Rupture(h)
0.21 | 0.44 | 0.62 | 0.023 | 0.004 | 0.85 | 11.46 | 0.97 | 0.94 | 0.062 | 0 | 0.033 | 0.09 | 0.0239 | 0.28 | 0 | 0 | 0 | 0 | 0.1 | 0.027 | 7.91277 | 1.299892 | 0.1898054 | 1.71581 | 0.1743023 | 6.165507 | 1.11119 | 0 | 0 | 0 | 0 | 1050 | 0.42 | 640 | 1 | 0 | 0 | 31.15 | 5.5 | 500 | 510 | 711 | 144.5
0.21 | 0.44 | 0.62 | 0.023 | 0.004 | 0.85 | 11.46 | 0.97 | 0.94 | 0.062 | 0 | 0.033 | 0.09 | 0.0239 | 0.28 | 0 | 0 | 0 | 0 | 0.1 | 0.027 | 7.91277 | 1.299892 | 0.1898054 | 1.71581 | 0.1743023 | 6.165507 | 1.11119 | 0 | 0 | 0 | 0 | 1050 | 0.42 | 640 | 1 | 0 | 0 | 31.15 | 5.5 | 500 | 441 | 711 | 3121.7
0.21 | 0.44 | 0.62 | 0.023 | 0.004 | 0.85 | 11.46 | 0.97 | 0.94 | 0.062 | 0 | 0.033 | 0.09 | 0.0239 | 0.28 | 0 | 0 | 0 | 0 | 0.1 | 0.027 | 7.91277 | 1.299892 | 0.1898054 | 1.71581 | 0.1743023 | 6.165507 | 1.11119 | 0 | 0 | 0 | 0 | 1050 | 0.42 | 640 | 1 | 0 | 0 | 31.15 | 5.5 | 500 | 373 | 711 | 15312.9
0.21 | 0.44 | 0.62 | 0.023 | 0.004 | 0.85 | 11.46 | 0.97 | 0.94 | 0.062 | 0 | 0.033 | 0.09 | 0.0239 | 0.28 | 0 | 0 | 0 | 0 | 0.1 | 0.027 | 7.91277 | 1.299892 | 0.1898054 | 1.71581 | 0.1743023 | 6.165507 | 1.11119 | 0 | 0 | 0 | 0 | 1050 | 0.42 | 640 | 1 | 0 | 0 | 31.15 | 5.5 | 500 | 412 | 711 | 9154.2
0.21 | 0.44 | 0.62 | 0.023 | 0.004 | 0.85 | 11.46 | 0.97 | 0.94 | 0.062 | 0 | 0.033 | 0.09 | 0.0239 | 0.28 | 0 | 0 | 0 | 0 | 0.1 | 0.027 | 7.91277 | 1.299892 | 0.1898054 | 1.71581 | 0.1743023 | 6.165507 | 1.11119 | 0 | 0 | 0 | 0 | 1050 | 0.42 | 640 | 1 | 0 | 0 | 31.15 | 5.5 | 500 | 471 | 711 | 790.8
0.21 | 0.44 | 0.62 | 0.023 | 0.004 | 0.85 | 11.46 | 0.97 | 0.94 | 0.062 | 0 | 0.033 | 0.09 | 0.0239 | 0.28 | 0 | 0 | 0 | 0 | 0.1 | 0.027 | 7.91277 | 1.299892 | 0.1898054 | 1.71581 | 0.1743023 | 6.165507 | 1.11119 | 0 | 0 | 0 | 0 | 1050 | 0.42 | 640 | 1 | 0 | 0 | 31.15 | 5.5 | 500 | 392 | 711 | 202.1
0.21 | 0.44 | 0.62 | 0.023 | 0.004 | 0.85 | 11.46 | 0.97 | 0.94 | 0.062 | 0 | 0.033 | 0.09 | 0.0239 | 0.28 | 0 | 0 | 0 | 0 | 0.1 | 0.027 | 7.91277 | 1.299892 | 0.1898054 | 1.71581 | 0.1743023 | 6.165507 | 1.11119 | 0 | 0 | 0 | 0 | 1050 | 0.42 | 640 | 1 | 0 | 0 | 31.15 | 5.5 | 550 | 412 | 610 | 69.6
0.21 | 0.44 | 0.62 | 0.023 | 0.004 | 0.85 | 11.46 | 0.97 | 0.94 | 0.062 | 0 | 0.033 | 0.09 | 0.0239 | 0.28 | 0 | 0 | 0 | 0 | 0.1 | 0.027 | 7.91277 | 1.299892 | 0.1898054 | 1.71581 | 0.1743023 | 6.165507 | 1.11119 | 0 | 0 | 0 | 0 | 1050 | 0.42 | 640 | 1 | 0 | 0 | 31.15 | 5.5 | 550 | 333 | 610 | 2407.2
0.21 | 0.44 | 0.62 | 0.023 | 0.004 | 0.85 | 11.46 | 0.97 | 0.94 | 0.062 | 0 | 0.033 | 0.09 | 0.0239 | 0.28 | 0 | 0 | 0 | 0 | 0.1 | 0.027 | 7.91277 | 1.299892 | 0.1898054 | 1.71581 | 0.1743023 | 6.165507 | 1.11119 | 0 | 0 | 0 | 0 | 1050 | 0.42 | 640 | 1 | 0 | 0 | 31.15 | 5.5 | 550 | 245 | 610 | 13627.3
0.21 | 0.44 | 0.62 | 0.023 | 0.004 | 0.85 | 11.46 | 0.97 | 0.94 | 0.062 | 0 | 0.033 | 0.09 | 0.0239 | 0.28 | 0 | 0 | 0 | 0 | 0.1 | 0.027 | 7.91277 | 1.299892 | 0.1898054 | 1.71581 | 0.1743023 | 6.165507 | 1.11119 | 0 | 0 | 0 | 0 | 1050 | 0.42 | 640 | 1 | 0 | 0 | 31.15 | 5.5 | 550 | 294 | 610 | 5300.3
0.21 | 0.44 | 0.62 | 0.023 | 0.004 | 0.85 | 11.46 | 0.97 | 0.94 | 0.062 | 0 | 0.033 | 0.09 | 0.0239 | 0.28 | 0 | 0 | 0 | 0 | 0.1 | 0.027 | 7.91277 | 1.299892 | 0.1898054 | 1.71581 | 0.1743023 | 6.165507 | 1.11119 | 0 | 0 | 0 | 0 | 1050 | 0.42 | 640 | 1 | 0 | 0 | 31.15 | 5.5 | 600 | 255 | 507 | 363.3
0.21 | 0.44 | 0.62 | 0.023 | 0.004 | 0.85 | 11.46 | 0.97 | 0.94 | 0.062 | 0 | 0.033 | 0.09 | 0.0239 | 0.28 | 0 | 0 | 0 | 0 | 0.1 | 0.027 | 7.91277 | 1.299892 | 0.1898054 | 1.71581 | 0.1743023 | 6.165507 | 1.11119 | 0 | 0 | 0 | 0 | 1050 | 0.42 | 640 | 1 | 0 | 0 | 31.15 | 5.5 | 600 | 88 | 507 | 18683.9
0.21 | 0.44 | 0.62 | 0.023 | 0.004 | 0.85 | 11.46 | 0.97 | 0.94 | 0.062 | 0 | 0.033 | 0.09 | 0.0239 | 0.28 | 0 | 0 | 0 | 0 | 0.1 | 0.027 | 7.91277 | 1.299892 | 0.1898054 | 1.71581 | 0.1743023 | 6.165507 | 1.11119 | 0 | 0 | 0 | 0 | 1050 | 0.42 | 640 | 1 | 0 | 0 | 31.15 | 5.5 | 600 | 294 | 507 | 110.1
0.21 | 0.44 | 0.62 | 0.023 | 0.004 | 0.85 | 11.46 | 0.97 | 0.94 | 0.062 | 0 | 0.033 | 0.09 | 0.0239 | 0.28 | 0 | 0 | 0 | 0 | 0.1 | 0.027 | 7.91277 | 1.299892 | 0.1898054 | 1.71581 | 0.1743023 | 6.165507 | 1.11119 | 0 | 0 | 0 | 0 | 1050 | 0.42 | 640 | 1 | 0 | 0 | 31.15 | 5.5 | 600 | 157 | 507 | 2530.6
0.21 | 0.44 | 0.62 | 0.023 | 0.004 | 0.85 | 11.46 | 0.97 | 0.94 | 0.062 | 0 | 0.033 | 0.09 | 0.0239 | 0.28 | 0 | 0 | 0 | 0 | 0.1 | 0.027 | 7.91277 | 1.299892 | 0.1898054 | 1.71581 | 0.1743023 | 6.165507 | 1.11119 | 0 | 0 | 0 | 0 | 1050 | 0.42 | 640 | 1 | 0 | 0 | 31.15 | 5.5 | 600 | 118 | 507 | 6596.7
0.21 | 0.44 | 0.62 | 0.023 | 0.004 | 0.85 | 11.46 | 0.97 | 0.94 | 0.062 | 0 | 0.033 | 0.09 | 0.0239 | 0.28 | 0 | 0 | 0 | 0 | 0.1 | 0.027 | 7.91277 | 1.299892 | 0.1898054 | 1.71581 | 0.1743023 | 6.165507 | 1.11119 | 0 | 0 | 0 | 0 | 1050 | 0.42 | 640 | 1 | 0 | 0 | 31.15 | 5.5 | 600 | 216 | 507 | 682.1
0.14 | 0.25 | 0.55 | 0.01 | 0.009 | 0.18 | 2.44 | 1.03 | 0 | 0.13 | 0 | 0.01 | 0 | 0.0102 | 0.001 | 0 | 0 | 0 | 0 | 0 | 0 | 7.523872 | 1.269635 | 0.0904421 | 1.80021 | 0.2636886 | 6.22873 | 1.304631 | 930 | 6 | 600 | 2 | 0 | 0 | 635 | 6 | 0 | 0 | 17 | 6.7 | 450 | 431 | 584 | 419.3
0.14 | 0.25 | 0.55 | 0.01 | 0.009 | 0.18 | 2.44 | 1.03 | 0 | 0.13 | 0 | 0.01 | 0 | 0.0102 | 0.001 | 0 | 0 | 0 | 0 | 0 | 0 | 7.523872 | 1.269635 | 0.0904421 | 1.80021 | 0.2636886 | 6.22873 | 1.304631 | 930 | 6 | 600 | 2 | 0 | 0 | 635 | 6 | 0 | 0 | 17 | 6.7 | 450 | 392 | 584 | 1579.1
0.14 | 0.25 | 0.55 | 0.01 | 0.009 | 0.18 | 2.44 | 1.03 | 0 | 0.13 | 0 | 0.01 | 0 | 0.0102 | 0.001 | 0 | 0 | 0 | 0 | 0 | 0 | 7.523872 | 1.269635 | 0.0904421 | 1.80021 | 0.2636886 | 6.22873 | 1.304631 | 930 | 6 | 600 | 2 | 0 | 0 | 635 | 6 | 0 | 0 | 17 | 6.7 | 450 | 373 | 584 | 40.9
0.14 | 0.25 | 0.55 | 0.01 | 0.009 | 0.18 | 2.44 | 1.03 | 0 | 0.13 | 0 | 0.01 | 0 | 0.0102 | 0.001 | 0 | 0 | 0 | 0 | 0 | 0 | 7.523872 | 1.269635 | 0.0904421 | 1.80021 | 0.2636886 | 6.22873 | 1.304631 | 930 | 6 | 600 | 2 | 0 | 0 | 635 | 6 | 0 | 0 | 17 | 6.7 | 450 | 353 | 584 | 6852.9
0.14 | 0.25 | 0.55 | 0.01 | 0.009 | 0.18 | 2.44 | 1.03 | 0 | 0.13 | 0 | 0.01 | 0 | 0.0102 | 0.001 | 0 | 0 | 0 | 0 | 0 | 0 | 7.523872 | 1.269635 | 0.0904421 | 1.80021 | 0.2636886 | 6.22873 | 1.304631 | 930 | 6 | 600 | 2 | 0 | 0 | 635 | 6 | 0 | 0 | 17 | 6.7 | 450 | 294 | 584 | 112506
0.14 | 0.25 | 0.55 | 0.01 | 0.009 | 0.18 | 2.44 | 1.03 | 0 | 0.13 | 0 | 0.01 | 0 | 0.0102 | 0.001 | 0 | 0 | 0 | 0 | 0 | 0 | 7.523872 | 1.269635 | 0.0904421 | 1.80021 | 0.2636886 | 6.22873 | 1.304631 | 930 | 6 | 600 | 2 | 0 | 0 | 635 | 6 | 0 | 0 | 17 | 6.7 | 500 | 333 | 532 | 438.1
0.14 | 0.25 | 0.55 | 0.01 | 0.009 | 0.18 | 2.44 | 1.03 | 0 | 0.13 | 0 | 0.01 | 0 | 0.0102 | 0.001 | 0 | 0 | 0 | 0 | 0 | 0 | 7.523872 | 1.269635 | 0.0904421 | 1.80021 | 0.2636886 | 6.22873 | 1.304631 | 930 | 6 | 600 | 2 | 0 | 0 | 635 | 6 | 0 | 0 | 17 | 6.7 | 500 | 294 | 532 | 2426.4
0.14 | 0.25 | 0.55 | 0.01 | 0.009 | 0.18 | 2.44 | 1.03 | 0 | 0.13 | 0 | 0.01 | 0 | 0.0102 | 0.001 | 0 | 0 | 0 | 0 | 0 | 0 | 7.523872 | 1.269635 | 0.0904421 | 1.80021 | 0.2636886 | 6.22873 | 1.304631 | 930 | 6 | 600 | 2 | 0 | 0 | 635 | 6 | 0 | 0 | 17 | 6.7 | 500 | 265 | 532 | 7682.1
0.14 | 0.25 | 0.55 | 0.01 | 0.009 | 0.18 | 2.44 | 1.03 | 0 | 0.13 | 0 | 0.01 | 0 | 0.0102 | 0.001 | 0 | 0 | 0 | 0 | 0 | 0 | 7.523872 | 1.269635 | 0.0904421 | 1.80021 | 0.2636886 | 6.22873 | 1.304631 | 930 | 6 | 600 | 2 | 0 | 0 | 635 | 6 | 0 | 0 | 17 | 6.7 | 500 | 235 | 532 | 14864.4
0.14 | 0.25 | 0.55 | 0.01 | 0.009 | 0.18 | 2.44 | 1.03 | 0 | 0.13 | 0 | 0.01 | 0 | 0.0102 | 0.001 | 0 | 0 | 0 | 0 | 0 | 0 | 7.523872 | 1.269635 | 0.0904421 | 1.80021 | 0.2636886 | 6.22873 | 1.304631 | 930 | 6 | 600 | 2 | 0 | 0 | 635 | 6 | 0 | 0 | 17 | 6.7 | 500 | 216 | 532 | 26667.4
0.14 | 0.25 | 0.55 | 0.01 | 0.009 | 0.18 | 2.44 | 1.03 | 0 | 0.13 | 0 | 0.01 | 0 | 0.0102 | 0.001 | 0 | 0 | 0 | 0 | 0 | 0 | 7.523872 | 1.269635 | 0.0904421 | 1.80021 | 0.2636886 | 6.22873 | 1.304631 | 930 | 6 | 600 | 2 | 0 | 0 | 635 | 6 | 0 | 0 | 17 | 6.7 | 550 | 216 | 487 | 956.5
0.14 | 0.25 | 0.55 | 0.01 | 0.009 | 0.18 | 2.44 | 1.03 | 0 | 0.13 | 0 | 0.01 | 0 | 0.0102 | 0.001 | 0 | 0 | 0 | 0 | 0 | 0 | 7.523872 | 1.269635 | 0.0904421 | 1.80021 | 0.2636886 | 6.22873 | 1.304631 | 930 | 6 | 600 | 2 | 0 | 0 | 635 | 6 | 0 | 0 | 17 | 6.7 | 550 | 235 | 487 | 679.2
0.14 | 0.25 | 0.55 | 0.01 | 0.009 | 0.18 | 2.44 | 1.03 | 0 | 0.13 | 0 | 0.01 | 0 | 0.0102 | 0.001 | 0 | 0 | 0 | 0 | 0 | 0 | 7.523872 | 1.269635 | 0.0904421 | 1.80021 | 0.2636886 | 6.22873 | 1.304631 | 930 | 6 | 600 | 2 | 0 | 0 | 635 | 6 | 0 | 0 | 17 | 6.7 | 550 | 196 | 487 | 1518.7
0.14 | 0.25 | 0.55 | 0.01 | 0.009 | 0.18 | 2.44 | 1.03 | 0 | 0.13 | 0 | 0.01 | 0 | 0.0102 | 0.001 | 0 | 0 | 0 | 0 | 0 | 0 | 7.523872 | 1.269635 | 0.0904421 | 1.80021 | 0.2636886 | 6.22873 | 1.304631 | 930 | 6 | 600 | 2 | 0 | 0 | 635 | 6 | 0 | 0 | 17 | 6.7 | 550 | 157 | 487 | 4948.9
0.14 | 0.25 | 0.55 | 0.01 | 0.009 | 0.18 | 2.44 | 1.03 | 0 | 0.13 | 0 | 0.01 | 0 | 0.0102 | 0.001 | 0 | 0 | 0 | 0 | 0 | 0 | 7.523872 | 1.269635 | 0.0904421 | 1.80021 | 0.2636886 | 6.22873 | 1.304631 | 930 | 6 | 600 | 2 | 0 | 0 | 635 | 6 | 0 | 0 | 17 | 6.7 | 550 | 118 | 487 | 16752.2
0.14 | 0.25 | 0.55 | 0.01 | 0.009 | 0.18 | 2.44 | 1.03 | 0 | 0.13 | 0 | 0.01 | 0 | 0.0102 | 0.001 | 0 | 0 | 0 | 0 | 0 | 0 | 7.523872 | 1.269635 | 0.0904421 | 1.80021 | 0.2636886 | 6.22873 | 1.304631 | 930 | 6 | 600 | 2 | 0 | 0 | 635 | 6 | 0 | 0 | 17 | 6.7 | 550 | 177 | 487 | 2482.8
0.14 | 0.25 | 0.55 | 0.01 | 0.009 | 0.18 | 2.44 | 1.03 | 0 | 0.13 | 0 | 0.01 | 0 | 0.0102 | 0.001 | 0 | 0 | 0 | 0 | 0 | 0 | 7.523872 | 1.269635 | 0.0904421 | 1.80021 | 0.2636886 | 6.22873 | 1.304631 | 930 | 6 | 600 | 2 | 0 | 0 | 635 | 6 | 0 | 0 | 17 | 6.7 | 550 | 137 | 487 | 8203
0.14 | 0.25 | 0.55 | 0.01 | 0.009 | 0.18 | 2.44 | 1.03 | 0 | 0.13 | 0 | 0.01 | 0 | 0.0102 | 0.001 | 0 | 0 | 0 | 0 | 0 | 0 | 7.523872 | 1.269635 | 0.0904421 | 1.80021 | 0.2636886 | 6.22873 | 1.304631 | 930 | 6 | 600 | 2 | 0 | 0 | 635 | 6 | 0 | 0 | 17 | 6.7 | 600 | 137 | 426 | 633.9
0.14 | 0.25 | 0.55 | 0.01 | 0.009 | 0.18 | 2.44 | 1.03 | 0 | 0.13 | 0 | 0.01 | 0 | 0.0102 | 0.001 | 0 | 0 | 0 | 0 | 0 | 0 | 7.523872 | 1.269635 | 0.0904421 | 1.80021 | 0.2636886 | 6.22873 | 1.304631 | 930 | 6 | 600 | 2 | 0 | 0 | 635 | 6 | 0 | 0 | 17 | 6.7 | 600 | 98 | 426 | 2064.4
0.14 | 0.25 | 0.55 | 0.01 | 0.009 | 0.18 | 2.44 | 1.03 | 0 | 0.13 | 0 | 0.01 | 0 | 0.0102 | 0.001 | 0 | 0 | 0 | 0 | 0 | 0 | 7.523872 | 1.269635 | 0.0904421 | 1.80021 | 0.2636886 | 6.22873 | 1.304631 | 930 | 6 | 600 | 2 | 0 | 0 | 635 | 6 | 0 | 0 | 17 | 6.7 | 600 | 78 | 426 | 3842.2
0.14 | 0.25 | 0.55 | 0.01 | 0.009 | 0.18 | 2.44 | 1.03 | 0 | 0.13 | 0 | 0.01 | 0 | 0.0102 | 0.001 | 0 | 0 | 0 | 0 | 0 | 0 | 7.523872 | 1.269635 | 0.0904421 | 1.80021 | 0.2636886 | 6.22873 | 1.304631 | 930 | 6 | 600 | 2 | 0 | 0 | 635 | 6 | 0 | 0 | 17 | 6.7 | 600 | 69 | 426 | 5957.5
0.14 | 0.25 | 0.55 | 0.01 | 0.009 | 0.18 | 2.44 | 1.03 | 0 | 0.13 | 0 | 0.01 | 0 | 0.0102 | 0.001 | 0 | 0 | 0 | 0 | 0 | 0 | 7.523872 | 1.269635 | 0.0904421 | 1.80021 | 0.2636886 | 6.22873 | 1.304631 | 930 | 6 | 600 | 2 | 0 | 0 | 635 | 6 | 0 | 0 | 17 | 6.7 | 600 | 61 | 426 | 8798.4
0.14 | 0.25 | 0.55 | 0.01 | 0.009 | 0.18 | 2.44 | 1.03 | 0 | 0.13 | 0 | 0.01 | 0 | 0.0102 | 0.001 | 0 | 0 | 0 | 0 | 0 | 0 | 7.523872 | 1.269635 | 0.0904421 | 1.80021 | 0.2636886 | 6.22873 | 1.304631 | 930 | 6 | 600 | 2 | 0 | 0 | 635 | 6 | 0 | 0 | 17 | 6.7 | 600 | 53 | 426 | 12997.4
0.14 | 0.25 | 0.55 | 0.01 | 0.009 | 0.18 | 2.44 | 1.03 | 0 | 0.13 | 0 | 0.01 | 0 | 0.0102 | 0.001 | 0 | 0 | 0 | 0 | 0 | 0 | 7.523872 | 1.269635 | 0.0904421 | 1.80021 | 0.2636886 | 6.22873 | 1.304631 | 930 | 6 | 600 | 2 | 0 | 0 | 635 | 6 | 0 | 0 | 17 | 6.7 | 600 | 41 | 426 | 34527.5
0.14 | 0.25 | 0.55 | 0.01 | 0.009 | 0.18 | 2.44 | 1.03 | 0 | 0.13 | 0 | 0.01 | 0 | 0.0102 | 0.001 | 0 | 0 | 0 | 0 | 0 | 0 | 7.523872 | 1.269635 | 0.0904421 | 1.80021 | 0.2636886 | 6.22873 | 1.304631 | 930 | 6 | 600 | 2 | 0 | 0 | 635 | 6 | 0 | 0 | 17 | 6.7 | 650 | 78 | 344 | 250.9
0.14 | 0.25 | 0.55 | 0.01 | 0.009 | 0.18 | 2.44 | 1.03 | 0 | 0.13 | 0 | 0.01 | 0 | 0.0102 | 0.001 | 0 | 0 | 0 | 0 | 0 | 0 | 7.523872 | 1.269635 | 0.0904421 | 1.80021 | 0.2636886 | 6.22873 | 1.304631 | 930 | 6 | 600 | 2 | 0 | 0 | 635 | 6 | 0 | 0 | 17 | 6.7 | 650 | 53 | 344 | 978.5
0.14 | 0.25 | 0.55 | 0.01 | 0.009 | 0.18 | 2.44 | 1.03 | 0 | 0.13 | 0 | 0.01 | 0 | 0.0102 | 0.001 | 0 | 0 | 0 | 0 | 0 | 0 | 7.523872 | 1.269635 | 0.0904421 | 1.80021 | 0.2636886 | 6.22873 | 1.304631 | 930 | 6 | 600 | 2 | 0 | 0 | 635 | 6 | 0 | 0 | 17 | 6.7 | 650 | 37 | 344 | 3159.6
0.14 | 0.25 | 0.55 | 0.01 | 0.009 | 0.18 | 2.44 | 1.03 | 0 | 0.13 | 0 | 0.01 | 0 | 0.0102 | 0.001 | 0 | 0 | 0 | 0 | 0 | 0 | 7.523872 | 1.269635 | 0.0904421 | 1.80021 | 0.2636886 | 6.22873 | 1.304631 | 930 | 6 | 600 | 2 | 0 | 0 | 635 | 6 | 0 | 0 | 17 | 6.7 | 650 | 26 | 344 | 13606
0.1 | 0.38 | 0.4 | 0.015 | 0.001 | 0.12 | 8.53 | 0.96 | 0 | 0 | 0 | 0.014 | 0.01 | 0.05 | 0.21 | 0.076 | 0.01 | 0 | 0 | 0 | 0 | 7.1839 | 1.257017 | 0.06745484 | 1.714617 | 0.1923715 | 5.952832 | 0.6624485 | 0 | 0 | 0 | 0 | 0 | 0 | 1045 | 0.167 | 0 | 0 | 16 | 10.1 | 500 | 290 | 484 | 8840
0.1 | 0.38 | 0.4 | 0.015 | 0.001 | 0.12 | 8.53 | 0.96 | 0 | 0 | 0 | 0.014 | 0.01 | 0.05 | 0.21 | 0.076 | 0.01 | 0 | 0 | 0 | 0 | 7.1839 | 1.257017 | 0.06745484 | 1.714617 | 0.1923715 | 5.952832 | 0.6624485 | 0 | 0 | 0 | 0 | 0 | 0 | 1045 | 0.167 | 0 | 0 | 16 | 10.1 | 500 | 340 | 484 | 857.4
0.1 | 0.38 | 0.4 | 0.015 | 0.001 | 0.12 | 8.53 | 0.96 | 0 | 0 | 0 | 0.014 | 0.01 | 0.05 | 0.21 | 0.076 | 0.01 | 0 | 0 | 0 | 0 | 7.1839 | 1.257017 | 0.06745484 | 1.714617 | 0.1923715 | 5.952832 | 0.6624485 | 0 | 0 | 0 | 0 | 0 | 0 | 1045 | 0.167 | 0 | 0 | 16 | 10.1 | 500 | 320 | 484 | 2333.4
0.1 | 0.38 | 0.4 | 0.015 | 0.001 | 0.12 | 8.53 | 0.96 | 0 | 0 | 0 | 0.014 | 0.01 | 0.05 | 0.21 | 0.076 | 0.01 | 0 | 0 | 0 | 0 | 7.1839 | 1.257017 | 0.06745484 | 1.714617 | 0.1923715 | 5.952832 | 0.6624485 | 0 | 0 | 0 | 0 | 0 | 0 | 1045 | 0.167 | 0 | 0 | 16 | 10.1 | 500 | 360 | 484 | 277
0.1 | 0.38 | 0.4 | 0.015 | 0.001 | 0.12 | 8.53 | 0.96 | 0 | 0 | 0 | 0.014 | 0.01 | 0.05 | 0.21 | 0.076 | 0.01 | 0 | 0 | 0 | 0 | 7.1839 | 1.257017 | 0.06745484 | 1.714617 | 0.1923715 | 5.952832 | 0.6624485 | 0 | 0 | 0 | 0 | 0 | 0 | 1045 | 0.167 | 0 | 0 | 16 | 10.1 | 500 | 250 | 484 | 123442.1
0.1 | 0.38 | 0.4 | 0.015 | 0.001 | 0.12 | 8.53 | 0.96 | 0 | 0 | 0 | 0.014 | 0.01 | 0.05 | 0.21 | 0.076 | 0.01 | 0 | 0 | 0 | 0 | 7.1839 | 1.257017 | 0.06745484 | 1.714617 | 0.1923715 | 5.952832 | 0.6624485 | 0 | 0 | 0 | 0 | 0 | 0 | 1045 | 0.167 | 0 | 0 | 16 | 10.1 | 500 | 300 | 484 | 4971.3
0.1 | 0.38 | 0.4 | 0.015 | 0.001 | 0.12 | 8.53 | 0.96 | 0 | 0 | 0 | 0.014 | 0.01 | 0.05 | 0.21 | 0.076 | 0.01 | 0 | 0 | 0 | 0 | 7.1839 | 1.257017 | 0.06745484 | 1.714617 | 0.1923715 | 5.952832 | 0.6624485 | 0 | 0 | 0 | 0 | 0 | 0 | 1045 | 0.167 | 0 | 0 | 16 | 10.1 | 500 | 270 | 484 | 36035.8
0.1 | 0.38 | 0.4 | 0.015 | 0.001 | 0.12 | 8.53 | 0.96 | 0 | 0 | 0 | 0.014 | 0.01 | 0.05 | 0.21 | 0.076 | 0.01 | 0 | 0 | 0 | 0 | 7.1839 | 1.257017 | 0.06745484 | 1.714617 | 0.1923715 | 5.952832 | 0.6624485 | 0 | 0 | 0 | 0 | 0 | 0 | 1045 | 0.167 | 0 | 0 | 16 | 10.1 | 550 | 160 | 413 | 93701.3
0.1 | 0.38 | 0.4 | 0.015 | 0.001 | 0.12 | 8.53 | 0.96 | 0 | 0 | 0 | 0.014 | 0.01 | 0.05 | 0.21 | 0.076 | 0.01 | 0 | 0 | 0 | 0 | 7.1839 | 1.257017 | 0.06745484 | 1.714617 | 0.1923715 | 5.952832 | 0.6624485 | 0 | 0 | 0 | 0 | 0 | 0 | 1045 | 0.167 | 0 | 0 | 16 | 10.1 | 550 | 240 | 413 | 498.8
0.1 | 0.38 | 0.4 | 0.015 | 0.001 | 0.12 | 8.53 | 0.96 | 0 | 0 | 0 | 0.014 | 0.01 | 0.05 | 0.21 | 0.076 | 0.01 | 0 | 0 | 0 | 0 | 7.1839 | 1.257017 | 0.06745484 | 1.714617 | 0.1923715 | 5.952832 | 0.6624485 | 0 | 0 | 0 | 0 | 0 | 0 | 1045 | 0.167 | 0 | 0 | 16 | 10.1 | 550 | 180 | 413 | 35101.8
0.1 | 0.38 | 0.4 | 0.015 | 0.001 | 0.12 | 8.53 | 0.96 | 0 | 0 | 0 | 0.014 | 0.01 | 0.05 | 0.21 | 0.076 | 0.01 | 0 | 0 | 0 | 0 | 7.1839 | 1.257017 | 0.06745484 | 1.714617 | 0.1923715 | 5.952832 | 0.6624485 | 0 | 0 | 0 | 0 | 0 | 0 | 1045 | 0.167 | 0 | 0 | 16 | 10.1 | 550 | 200 | 413 | 10778.3
0.1 | 0.38 | 0.4 | 0.015 | 0.001 | 0.12 | 8.53 | 0.96 | 0 | 0 | 0 | 0.014 | 0.01 | 0.05 | 0.21 | 0.076 | 0.01 | 0 | 0 | 0 | 0 | 7.1839 | 1.257017 | 0.06745484 | 1.714617 | 0.1923715 | 5.952832 | 0.6624485 | 0 | 0 | 0 | 0 | 0 | 0 | 1045 | 0.167 | 0 | 0 | 16 | 10.1 | 550 | 220 | 413 | 2635.1
0.1 | 0.38 | 0.4 | 0.015 | 0.001 | 0.12 | 8.53 | 0.96 | 0 | 0 | 0 | 0.014 | 0.01 | 0.05 | 0.21 | 0.076 | 0.01 | 0 | 0 | 0 | 0 | 7.1839 | 1.257017 | 0.06745484 | 1.714617 | 0.1923715 | 5.952832 | 0.6624485 | 0 | 0 | 0 | 0 | 0 | 0 | 1045 | 0.167 | 0 | 0 | 16 | 10.1 | 550 | 170 | 413 | 53387.5
0.1 | 0.38 | 0.4 | 0.015 | 0.001 | 0.12 | 8.53 | 0.96 | 0 | 0 | 0 | 0.014 | 0.01 | 0.05 | 0.21 | 0.076 | 0.01 | 0 | 0 | 0 | 0 | 7.1839 | 1.257017 | 0.06745484 | 1.714617 | 0.1923715 | 5.952832 | 0.6624485 | 0 | 0 | 0 | 0 | 0 | 0 | 1045 | 0.167 | 0 | 0 | 16 | 10.1 | 600 | 100 | 344 | 35639.1
0.1 | 0.38 | 0.4 | 0.015 | 0.001 | 0.12 | 8.53 | 0.96 | 0 | 0 | 0 | 0.014 | 0.01 | 0.05 | 0.21 | 0.076 | 0.01 | 0 | 0 | 0 | 0 | 7.1839 | 1.257017 | 0.06745484 | 1.714617 | 0.1923715 | 5.952832 | 0.6624485 | 0 | 0 | 0 | 0 | 0 | 0 | 1045 | 0.167 | 0 | 0 | 16 | 10.1 | 600 | 140 | 344 | 2777.1
0.1 | 0.38 | 0.4 | 0.015 | 0.001 | 0.12 | 8.53 | 0.96 | 0 | 0 | 0 | 0.014 | 0.01 | 0.05 | 0.21 | 0.076 | 0.01 | 0 | 0 | 0 | 0 | 7.1839 | 1.257017 | 0.06745484 | 1.714617 | 0.1923715 | 5.952832 | 0.6624485 | 0 | 0 | 0 | 0 | 0 | 0 | 1045 | 0.167 | 0 | 0 | 16 | 10.1 | 600 | 110 | 344 | 24417.9
0.1 | 0.38 | 0.4 | 0.015 | 0.001 | 0.12 | 8.53 | 0.96 | 0 | 0 | 0 | 0.014 | 0.01 | 0.05 | 0.21 | 0.076 | 0.01 | 0 | 0 | 0 | 0 | 7.1839 | 1.257017 | 0.06745484 | 1.714617 | 0.1923715 | 5.952832 | 0.6624485 | 0 | 0 | 0 | 0 | 0 | 0 | 1045 | 0.167 | 0 | 0 | 16 | 10.1 | 600 | 80 | 344 | 92020.8
0.1 | 0.38 | 0.4 | 0.015 | 0.001 | 0.12 | 8.53 | 0.96 | 0 | 0 | 0 | 0.014 | 0.01 | 0.05 | 0.21 | 0.076 | 0.01 | 0 | 0 | 0 | 0 | 7.1839 | 1.257017 | 0.06745484 | 1.714617 | 0.1923715 | 5.952832 | 0.6624485 | 0 | 0 | 0 | 0 | 0 | 0 | 1045 | 0.167 | 0 | 0 | 16 | 10.1 | 600 | 160 | 344 | 696
0.1 | 0.38 | 0.4 | 0.015 | 0.001 | 0.12 | 8.53 | 0.96 | 0 | 0 | 0 | 0.014 | 0.01 | 0.05 | 0.21 | 0.076 | 0.01 | 0 | 0 | 0 | 0 | 7.1839 | 1.257017 | 0.06745484 | 1.714617 | 0.1923715 | 5.952832 | 0.6624485 | 0 | 0 | 0 | 0 | 0 | 0 | 1045 | 0.167 | 0 | 0 | 16 | 10.1 | 600 | 120 | 344 | 14286.8
0.1 | 0.38 | 0.4 | 0.015 | 0.001 | 0.12 | 8.53 | 0.96 | 0 | 0 | 0 | 0.014 | 0.01 | 0.05 | 0.21 | 0.076 | 0.01 | 0 | 0 | 0 | 0 | 7.1839 | 1.257017 | 0.06745484 | 1.714617 | 0.1923715 | 5.952832 | 0.6624485 | 0 | 0 | 0 | 0 | 0 | 0 | 1045 | 0.167 | 0 | 0 | 16 | 10.1 | 650 | 100 | 272 | 628.5
0.1 | 0.38 | 0.4 | 0.015 | 0.001 | 0.12 | 8.53 | 0.96 | 0 | 0 | 0 | 0.014 | 0.01 | 0.05 | 0.21 | 0.076 | 0.01 | 0 | 0 | 0 | 0 | 7.1839 | 1.257017 | 0.06745484 | 1.714617 | 0.1923715 | 5.952832 | 0.6624485 | 0 | 0 | 0 | 0 | 0 | 0 | 1045 | 0.167 | 0 | 0 | 16 | 10.1 | 650 | 40 | 272 | 67319.9
0.1 | 0.38 | 0.4 | 0.015 | 0.001 | 0.12 | 8.53 | 0.96 | 0 | 0 | 0 | 0.014 | 0.01 | 0.05 | 0.21 | 0.076 | 0.01 | 0 | 0 | 0 | 0 | 7.1839 | 1.257017 | 0.06745484 | 1.714617 | 0.1923715 | 5.952832 | 0.6624485 | 0 | 0 | 0 | 0 | 0 | 0 | 1045 | 0.167 | 0 | 0 | 16 | 10.1 | 650 | 70 | 272 | 12280.7
0.1 | 0.38 | 0.4 | 0.015 | 0.001 | 0.12 | 8.53 | 0.96 | 0 | 0 | 0 | 0.014 | 0.01 | 0.05 | 0.21 | 0.076 | 0.01 | 0 | 0 | 0 | 0 | 7.1839 | 1.257017 | 0.06745484 | 1.714617 | 0.1923715 | 5.952832 | 0.6624485 | 0 | 0 | 0 | 0 | 0 | 0 | 1045 | 0.167 | 0 | 0 | 16 | 10.1 | 650 | 50 | 272 | 59498.1
0.1 | 0.38 | 0.4 | 0.015 | 0.001 | 0.12 | 8.53 | 0.96 | 0 | 0 | 0 | 0.014 | 0.01 | 0.05 | 0.21 | 0.076 | 0.01 | 0 | 0 | 0 | 0 | 7.1839 | 1.257017 | 0.06745484 | 1.714617 | 0.1923715 | 5.952832 | 0.6624485 | 0 | 0 | 0 | 0 | 0 | 0 | 1045 | 0.167 | 0 | 0 | 16 | 10.1 | 650 | 60 | 272 | 23321.1
0.1 | 0.38 | 0.4 | 0.015 | 0.001 | 0.12 | 8.53 | 0.96 | 0 | 0 | 0 | 0.014 | 0.01 | 0.05 | 0.21 | 0.076 | 0.01 | 0 | 0 | 0 | 0 | 7.1839 | 1.257017 | 0.06745484 | 1.714617 | 0.1923715 | 5.952832 | 0.6624485 | 0 | 0 | 0 | 0 | 0 | 0 | 1045 | 0.167 | 0 | 0 | 16 | 10.1 | 700 | 40 | 199 | 3354.4
0.1 | 0.38 | 0.4 | 0.015 | 0.001 | 0.12 | 8.53 | 0.96 | 0 | 0 | 0 | 0.014 | 0.01 | 0.05 | 0.21 | 0.076 | 0.01 | 0 | 0 | 0 | 0 | 7.1839 | 1.257017 | 0.06745484 | 1.714617 | 0.1923715 | 5.952832 | 0.6624485 | 0 | 0 | 0 | 0 | 0 | 0 | 1045 | 0.167 | 0 | 0 | 16 | 10.1 | 700 | 60 | 199 | 430.6
0.1 | 0.38 | 0.4 | 0.015 | 0.001 | 0.12 | 8.53 | 0.96 | 0 | 0 | 0 | 0.014 | 0.01 | 0.05 | 0.21 | 0.076 | 0.01 | 0 | 0 | 0 | 0 | 7.1839 | 1.257017 | 0.06745484 | 1.714617 | 0.1923715 | 5.952832 | 0.6624485 | 0 | 0 | 0 | 0 | 0 | 0 | 1045 | 0.167 | 0 | 0 | 16 | 10.1 | 700 | 30 | 199 | 9668.5
0.1 | 0.38 | 0.4 | 0.015 | 0.001 | 0.12 | 8.53 | 0.96 | 0 | 0 | 0 | 0.014 | 0.01 | 0.05 | 0.21 | 0.076 | 0.01 | 0 | 0 | 0 | 0 | 7.1839 | 1.257017 | 0.06745484 | 1.714617 | 0.1923715 | 5.952832 | 0.6624485 | 0 | 0 | 0 | 0 | 0 | 0 | 1045 | 0.167 | 0 | 0 | 16 | 10.1 | 700 | 50 | 199 | 1299
0.09 | 0.4 | 1.57 | 0.026 | 0.001 | 11.32 | 18.2 | 0 | 0 | 0 | 0 | 0 | 0 | 0 | 0 | 0.88 | 0 | 0 | 0 | 0 | 0 | 7.739127 | 1.255434 | 0.04235061 | 1.74235 | 0.1347898 | 7.384061 | 1.948352 | 1190 | 1 | 0 | 0 | 0 | 0 | 0 | 0 | 0 | 0 | 82 | 8.9 | 600 | 200 | 424 | 59486.7
0.09 | 0.4 | 1.57 | 0.026 | 0.001 | 11.32 | 18.2 | 0 | 0 | 0 | 0 | 0 | 0 | 0 | 0 | 0.88 | 0 | 0 | 0 | 0 | 0 | 7.739127 | 1.255434 | 0.04235061 | 1.74235 | 0.1347898 | 7.384061 | 1.948352 | 1190 | 1 | 0 | 0 | 0 | 0 | 0 | 0 | 0 | 0 | 82 | 8.9 | 600 | 240 | 424 | 6678.8
0.09 | 0.4 | 1.57 | 0.026 | 0.001 | 11.32 | 18.2 | 0 | 0 | 0 | 0 | 0 | 0 | 0 | 0 | 0.88 | 0 | 0 | 0 | 0 | 0 | 7.739127 | 1.255434 | 0.04235061 | 1.74235 | 0.1347898 | 7.384061 | 1.948352 | 1190 | 1 | 0 | 0 | 0 | 0 | 0 | 0 | 0 | 0 | 82 | 8.9 | 600 | 280 | 424 | 1314
0.09 | 0.4 | 1.57 | 0.026 | 0.001 | 11.32 | 18.2 | 0 | 0 | 0 | 0 | 0 | 0 | 0 | 0 | 0.88 | 0 | 0 | 0 | 0 | 0 | 7.739127 | 1.255434 | 0.04235061 | 1.74235 | 0.1347898 | 7.384061 | 1.948352 | 1190 | 1 | 0 | 0 | 0 | 0 | 0 | 0 | 0 | 0 | 82 | 8.9 | 600 | 320 | 424 | 199.6
0.09 | 0.4 | 1.57 | 0.026 | 0.001 | 11.32 | 18.2 | 0 | 0 | 0 | 0 | 0 | 0 | 0 | 0 | 0.88 | 0 | 0 | 0 | 0 | 0 | 7.739127 | 1.255434 | 0.04235061 | 1.74235 | 0.1347898 | 7.384061 | 1.948352 | 1190 | 1 | 0 | 0 | 0 | 0 | 0 | 0 | 0 | 0 | 82 | 8.9 | 600 | 220 | 424 | 34874.8
0.09 | 0.4 | 1.57 | 0.026 | 0.001 | 11.32 | 18.2 | 0 | 0 | 0 | 0 | 0 | 0 | 0 | 0 | 0.88 | 0 | 0 | 0 | 0 | 0 | 7.739127 | 1.255434 | 0.04235061 | 1.74235 | 0.1347898 | 7.384061 | 1.948352 | 1190 | 1 | 0 | 0 | 0 | 0 | 0 | 0 | 0 | 0 | 82 | 8.9 | 600 | 260 | 424 | 1913.6
0.09 | 0.4 | 1.57 | 0.026 | 0.001 | 11.32 | 18.2 | 0 | 0 | 0 | 0 | 0 | 0 | 0 | 0 | 0.88 | 0 | 0 | 0 | 0 | 0 | 7.739127 | 1.255434 | 0.04235061 | 1.74235 | 0.1347898 | 7.384061 | 1.948352 | 1190 | 1 | 0 | 0 | 0 | 0 | 0 | 0 | 0 | 0 | 82 | 8.9 | 650 | 140 | 391 | 16056.8
0.09 | 0.4 | 1.57 | 0.026 | 0.001 | 11.32 | 18.2 | 0 | 0 | 0 | 0 | 0 | 0 | 0 | 0 | 0.88 | 0 | 0 | 0 | 0 | 0 | 7.739127 | 1.255434 | 0.04235061 | 1.74235 | 0.1347898 | 7.384061 | 1.948352 | 1190 | 1 | 0 | 0 | 0 | 0 | 0 | 0 | 0 | 0 | 82 | 8.9 | 650 | 100 | 391 | 61626.2
0.09 | 0.4 | 1.57 | 0.026 | 0.001 | 11.32 | 18.2 | 0 | 0 | 0 | 0 | 0 | 0 | 0 | 0 | 0.88 | 0 | 0 | 0 | 0 | 0 | 7.739127 | 1.255434 | 0.04235061 | 1.74235 | 0.1347898 | 7.384061 | 1.948352 | 1190 | 1 | 0 | 0 | 0 | 0 | 0 | 0 | 0 | 0 | 82 | 8.9 | 650 | 220 | 391 | 982.3
0.09 | 0.4 | 1.57 | 0.026 | 0.001 | 11.32 | 18.2 | 0 | 0 | 0 | 0 | 0 | 0 | 0 | 0 | 0.88 | 0 | 0 | 0 | 0 | 0 | 7.739127 | 1.255434 | 0.04235061 | 1.74235 | 0.1347898 | 7.384061 | 1.948352 | 1190 | 1 | 0 | 0 | 0 | 0 | 0 | 0 | 0 | 0 | 82 | 8.9 | 650 | 160 | 391 | 9617.8
0.09 | 0.4 | 1.57 | 0.026 | 0.001 | 11.32 | 18.2 | 0 | 0 | 0 | 0 | 0 | 0 | 0 | 0 | 0.88 | 0 | 0 | 0 | 0 | 0 | 7.739127 | 1.255434 | 0.04235061 | 1.74235 | 0.1347898 | 7.384061 | 1.948352 | 1190 | 1 | 0 | 0 | 0 | 0 | 0 | 0 | 0 | 0 | 82 | 8.9 | 650 | 240 | 391 | 240.7
0.09 | 0.4 | 1.57 | 0.026 | 0.001 | 11.32 | 18.2 | 0 | 0 | 0 | 0 | 0 | 0 | 0 | 0 | 0.88 | 0 | 0 | 0 | 0 | 0 | 7.739127 | 1.255434 | 0.04235061 | 1.74235 | 0.1347898 | 7.384061 | 1.948352 | 1190 | 1 | 0 | 0 | 0 | 0 | 0 | 0 | 0 | 0 | 82 | 8.9 | 650 | 260 | 391 | 108.6
0.09 | 0.4 | 1.57 | 0.026 | 0.001 | 11.32 | 18.2 | 0 | 0 | 0 | 0 | 0 | 0 | 0 | 0 | 0.88 | 0 | 0 | 0 | 0 | 0 | 7.739127 | 1.255434 | 0.04235061 | 1.74235 | 0.1347898 | 7.384061 | 1.948352 | 1190 | 1 | 0 | 0 | 0 | 0 | 0 | 0 | 0 | 0 | 82 | 8.9 | 650 | 120 | 391 | 26534.6
0.09 | 0.4 | 1.57 | 0.026 | 0.001 | 11.32 | 18.2 | 0 | 0 | 0 | 0 | 0 | 0 | 0 | 0 | 0.88 | 0 | 0 | 0 | 0 | 0 | 7.739127 | 1.255434 | 0.04235061 | 1.74235 | 0.1347898 | 7.384061 | 1.948352 | 1190 | 1 | 0 | 0 | 0 | 0 | 0 | 0 | 0 | 0 | 82 | 8.9 | 650 | 200 | 391 | 3206.1
0.09 | 0.4 | 1.57 | 0.026 | 0.001 | 11.32 | 18.2 | 0 | 0 | 0 | 0 | 0 | 0 | 0 | 0 | 0.88 | 0 | 0 | 0 | 0 | 0 | 7.739127 | 1.255434 | 0.04235061 | 1.74235 | 0.1347898 | 7.384061 | 1.948352 | 1190 | 1 | 0 | 0 | 0 | 0 | 0 | 0 | 0 | 0 | 82 | 8.9 | 650 | 180 | 391 | 6276
0.09 | 0.4 | 1.57 | 0.026 | 0.001 | 11.32 | 18.2 | 0 | 0 | 0 | 0 | 0 | 0 | 0 | 0 | 0.88 | 0 | 0 | 0 | 0 | 0 | 7.739127 | 1.255434 | 0.04235061 | 1.74235 | 0.1347898 | 7.384061 | 1.948352 | 1190 | 1 | 0 | 0 | 0 | 0 | 0 | 0 | 0 | 0 | 82 | 8.9 | 700 | 160 | 337 | 402.3
0.09 | 0.4 | 1.57 | 0.026 | 0.001 | 11.32 | 18.2 | 0 | 0 | 0 | 0 | 0 | 0 | 0 | 0 | 0.88 | 0 | 0 | 0 | 0 | 0 | 7.739127 | 1.255434 | 0.04235061 | 1.74235 | 0.1347898 | 7.384061 | 1.948352 | 1190 | 1 | 0 | 0 | 0 | 0 | 0 | 0 | 0 | 0 | 82 | 8.9 | 700 | 200 | 337 | 73.5
0.09 | 0.4 | 1.57 | 0.026 | 0.001 | 11.32 | 18.2 | 0 | 0 | 0 | 0 | 0 | 0 | 0 | 0 | 0.88 | 0 | 0 | 0 | 0 | 0 | 7.739127 | 1.255434 | 0.04235061 | 1.74235 | 0.1347898 | 7.384061 | 1.948352 | 1190 | 1 | 0 | 0 | 0 | 0 | 0 | 0 | 0 | 0 | 82 | 8.9 | 700 | 100 | 337 | 6555
0.09 | 0.4 | 1.57 | 0.026 | 0.001 | 11.32 | 18.2 | 0 | 0 | 0 | 0 | 0 | 0 | 0 | 0 | 0.88 | 0 | 0 | 0 | 0 | 0 | 7.739127 | 1.255434 | 0.04235061 | 1.74235 | 0.1347898 | 7.384061 | 1.948352 | 1190 | 1 | 0 | 0 | 0 | 0 | 0 | 0 | 0 | 0 | 82 | 8.9 | 700 | 140 | 337 | 898.1
0.09 | 0.4 | 1.57 | 0.026 | 0.001 | 11.32 | 18.2 | 0 | 0 | 0 | 0 | 0 | 0 | 0 | 0 | 0.88 | 0 | 0 | 0 | 0 | 0 | 7.739127 | 1.255434 | 0.04235061 | 1.74235 | 0.1347898 | 7.384061 | 1.948352 | 1190 | 1 | 0 | 0 | 0 | 0 | 0 | 0 | 0 | 0 | 82 | 8.9 | 700 | 80 | 337 | 16874.4
0.09 | 0.4 | 1.57 | 0.026 | 0.001 | 11.32 | 18.2 | 0 | 0 | 0 | 0 | 0 | 0 | 0 | 0 | 0.88 | 0 | 0 | 0 | 0 | 0 | 7.739127 | 1.255434 | 0.04235061 | 1.74235 | 0.1347898 | 7.384061 | 1.948352 | 1190 | 1 | 0 | 0 | 0 | 0 | 0 | 0 | 0 | 0 | 82 | 8.9 | 700 | 60 | 337 | 56585.6
0.09 | 0.4 | 1.57 | 0.026 | 0.001 | 11.32 | 18.2 | 0 | 0 | 0 | 0 | 0 | 0 | 0 | 0 | 0.88 | 0 | 0 | 0 | 0 | 0 | 7.739127 | 1.255434 | 0.04235061 | 1.74235 | 0.1347898 | 7.384061 | 1.948352 | 1190 | 1 | 0 | 0 | 0 | 0 | 0 | 0 | 0 | 0 | 82 | 8.9 | 700 | 120 | 337 | 2536.3
0.09 | 0.4 | 1.57 | 0.026 | 0.001 | 11.32 | 18.2 | 0 | 0 | 0 | 0 | 0 | 0 | 0 | 0 | 0.88 | 0 | 0 | 0 | 0 | 0 | 7.739127 | 1.255434 | 0.04235061 | 1.74235 | 0.1347898 | 7.384061 | 1.948352 | 1190 | 1 | 0 | 0 | 0 | 0 | 0 | 0 | 0 | 0 | 82 | 8.9 | 750 | 30 | 281 | 61646.5
0.09 | 0.4 | 1.57 | 0.026 | 0.001 | 11.32 | 18.2 | 0 | 0 | 0 | 0 | 0 | 0 | 0 | 0 | 0.88 | 0 | 0 | 0 | 0 | 0 | 7.739127 | 1.255434 | 0.04235061 | 1.74235 | 0.1347898 | 7.384061 | 1.948352 | 1190 | 1 | 0 | 0 | 0 | 0 | 0 | 0 | 0 | 0 | 82 | 8.9 | 750 | 100 | 281 | 334.9
0.09 | 0.4 | 1.57 | 0.026 | 0.001 | 11.32 | 18.2 | 0 | 0 | 0 | 0 | 0 | 0 | 0 | 0 | 0.88 | 0 | 0 | 0 | 0 | 0 | 7.739127 | 1.255434 | 0.04235061 | 1.74235 | 0.1347898 | 7.384061 | 1.948352 | 1190 | 1 | 0 | 0 | 0 | 0 | 0 | 0 | 0 | 0 | 82 | 8.9 | 750 | 69 | 281 | 2833.4
0.09 | 0.4 | 1.57 | 0.026 | 0.001 | 11.32 | 18.2 | 0 | 0 | 0 | 0 | 0 | 0 | 0 | 0 | 0.88 | 0 | 0 | 0 | 0 | 0 | 7.739127 | 1.255434 | 0.04235061 | 1.74235 | 0.1347898 | 7.384061 | 1.948352 | 1190 | 1 | 0 | 0 | 0 | 0 | 0 | 0 | 0 | 0 | 82 | 8.9 | 750 | 120 | 281 | 112.9
0.09 | 0.4 | 1.57 | 0.026 | 0.001 | 11.32 | 18.2 | 0 | 0 | 0 | 0 | 0 | 0 | 0 | 0 | 0.88 | 0 | 0 | 0 | 0 | 0 | 7.739127 | 1.255434 | 0.04235061 | 1.74235 | 0.1347898 | 7.384061 | 1.948352 | 1190 | 1 | 0 | 0 | 0 | 0 | 0 | 0 | 0 | 0 | 82 | 8.9 | 750 | 80 | 281 | 1406.3
0.09 | 0.4 | 1.57 | 0.026 | 0.001 | 11.32 | 18.2 | 0 | 0 | 0 | 0 | 0 | 0 | 0 | 0 | 0.88 | 0 | 0 | 0 | 0 | 0 | 7.739127 | 1.255434 | 0.04235061 | 1.74235 | 0.1347898 | 7.384061 | 1.948352 | 1190 | 1 | 0 | 0 | 0 | 0 | 0 | 0 | 0 | 0 | 82 | 8.9 | 750 | 70 | 281 | 3837.6
0.09 | 0.4 | 1.57 | 0.026 | 0.001 | 11.32 | 18.2 | 0 | 0 | 0 | 0 | 0 | 0 | 0 | 0 | 0.88 | 0 | 0 | 0 | 0 | 0 | 7.739127 | 1.255434 | 0.04235061 | 1.74235 | 0.1347898 | 7.384061 | 1.948352 | 1190 | 1 | 0 | 0 | 0 | 0 | 0 | 0 | 0 | 0 | 82 | 8.9 | 750 | 50 | 281 | 12934.6
0.09 | 0.4 | 1.57 | 0.026 | 0.001 | 11.32 | 18.2 | 0 | 0 | 0 | 0 | 0 | 0 | 0 | 0 | 0.88 | 0 | 0 | 0 | 0 | 0 | 7.739127 | 1.255434 | 0.04235061 | 1.74235 | 0.1347898 | 7.384061 | 1.948352 | 1190 | 1 | 0 | 0 | 0 | 0 | 0 | 0 | 0 | 0 | 82 | 8.9 | 750 | 60 | 281 | 5961.9
0.09 | 0.4 | 1.57 | 0.026 | 0.001 | 11.32 | 18.2 | 0 | 0 | 0 | 0 | 0 | 0 | 0 | 0 | 0.88 | 0 | 0 | 0 | 0 | 0 | 7.739127 | 1.255434 | 0.04235061 | 1.74235 | 0.1347898 | 7.384061 | 1.948352 | 1190 | 1 | 0 | 0 | 0 | 0 | 0 | 0 | 0 | 0 | 82 | 8.9 | 750 | 40 | 281 | 23764.9
0.09 | 0.4 | 1.57 | 0.026 | 0.001 | 11.32 | 18.2 | 0 | 0 | 0 | 0 | 0 | 0 | 0 | 0 | 0.88 | 0 | 0 | 0 | 0 | 0 | 7.739127 | 1.255434 | 0.04235061 | 1.74235 | 0.1347898 | 7.384061 | 1.948352 | 1190 | 1 | 0 | 0 | 0 | 0 | 0 | 0 | 0 | 0 | 82 | 8.9 | 800 | 60 | 221 | 671
0.09 | 0.4 | 1.57 | 0.026 | 0.001 | 11.32 | 18.2 | 0 | 0 | 0 | 0 | 0 | 0 | 0 | 0 | 0.88 | 0 | 0 | 0 | 0 | 0 | 7.739127 | 1.255434 | 0.04235061 | 1.74235 | 0.1347898 | 7.384061 | 1.948352 | 1190 | 1 | 0 | 0 | 0 | 0 | 0 | 0 | 0 | 0 | 82 | 8.9 | 800 | 20 | 221 | 25986.2
0.09 | 0.4 | 1.57 | 0.026 | 0.001 | 11.32 | 18.2 | 0 | 0 | 0 | 0 | 0 | 0 | 0 | 0 | 0.88 | 0 | 0 | 0 | 0 | 0 | 7.739127 | 1.255434 | 0.04235061 | 1.74235 | 0.1347898 | 7.384061 | 1.948352 | 1190 | 1 | 0 | 0 | 0 | 0 | 0 | 0 | 0 | 0 | 82 | 8.9 | 800 | 30 | 221 | 8249.1
0.09 | 0.4 | 1.57 | 0.026 | 0.001 | 11.32 | 18.2 | 0 | 0 | 0 | 0 | 0 | 0 | 0 | 0 | 0.88 | 0 | 0 | 0 | 0 | 0 | 7.739127 | 1.255434 | 0.04235061 | 1.74235 | 0.1347898 | 7.384061 | 1.948352 | 1190 | 1 | 0 | 0 | 0 | 0 | 0 | 0 | 0 | 0 | 82 | 8.9 | 800 | 50 | 221 | 1505.1
0.09 | 0.4 | 1.57 | 0.026 | 0.001 | 11.32 | 18.2 | 0 | 0 | 0 | 0 | 0 | 0 | 0 | 0 | 0.88 | 0 | 0 | 0 | 0 | 0 | 7.739127 | 1.255434 | 0.04235061 | 1.74235 | 0.1347898 | 7.384061 | 1.948352 | 1190 | 1 | 0 | 0 | 0 | 0 | 0 | 0 | 0 | 0 | 82 | 8.9 | 800 | 80 | 221 | 187.9
0.09 | 0.4 | 1.57 | 0.026 | 0.001 | 11.32 | 18.2 | 0 | 0 | 0 | 0 | 0 | 0 | 0 | 0 | 0.88 | 0 | 0 | 0 | 0 | 0 | 7.739127 | 1.255434 | 0.04235061 | 1.74235 | 0.1347898 | 7.384061 | 1.948352 | 1190 | 1 | 0 | 0 | 0 | 0 | 0 | 0 | 0 | 0 | 82 | 8.9 | 800 | 40 | 221 | 3460.8
0.09 | 0.4 | 1.57 | 0.026 | 0.001 | 11.32 | 18.2 | 0 | 0 | 0 | 0 | 0 | 0 | 0 | 0 | 0.88 | 0 | 0 | 0 | 0 | 0 | 7.739127 | 1.255434 | 0.04235061 | 1.74235 | 0.1347898 | 7.384061 | 1.948352 | 1190 | 1 | 0 | 0 | 0 | 0 | 0 | 0 | 0 | 0 | 82 | 8.9 | 800 | 70 | 221 | 385.6
0.11 | 0.1 | 0.41 | 0.012 | 0.0037 | 0.17 | 9.26 | 0.42 | 1.67 | 0 | 0.002 | 0.01 | 0.003 | 0.0462 | 0.16 | 0.057 | 0.01 | 0 | 0 | 0 | 0 | 8.801633 | 1.355859 | 0.2675172 | 1.694394 | 0.153265 | 6.026744 | 0.5943816 | 0 | 0 | 0 | 0 | 0 | 0 | 1070 | 2 | 0 | 0 | 14 | 7.3 | 550 | 180 | 405 | 109806
0.11 | 0.1 | 0.41 | 0.012 | 0.0037 | 0.17 | 9.26 | 0.42 | 1.67 | 0 | 0.002 | 0.01 | 0.003 | 0.0462 | 0.16 | 0.057 | 0.01 | 0 | 0 | 0 | 0 | 8.801633 | 1.355859 | 0.2675172 | 1.694394 | 0.153265 | 6.026744 | 0.5943816 | 0 | 0 | 0 | 0 | 0 | 0 | 1070 | 2 | 0 | 0 | 14 | 7.3 | 550 | 250 | 405 | 404.4
0.11 | 0.1 | 0.41 | 0.012 | 0.0037 | 0.17 | 9.26 | 0.42 | 1.67 | 0 | 0.002 | 0.01 | 0.003 | 0.0462 | 0.16 | 0.057 | 0.01 | 0 | 0 | 0 | 0 | 8.801633 | 1.355859 | 0.2675172 | 1.694394 | 0.153265 | 6.026744 | 0.5943816 | 0 | 0 | 0 | 0 | 0 | 0 | 1070 | 2 | 0 | 0 | 14 | 7.3 | 550 | 280 | 405 | 78.4
0.11 | 0.1 | 0.41 | 0.012 | 0.0037 | 0.17 | 9.26 | 0.42 | 1.67 | 0 | 0.002 | 0.01 | 0.003 | 0.0462 | 0.16 | 0.057 | 0.01 | 0 | 0 | 0 | 0 | 8.801633 | 1.355859 | 0.2675172 | 1.694394 | 0.153265 | 6.026744 | 0.5943816 | 0 | 0 | 0 | 0 | 0 | 0 | 1070 | 2 | 0 | 0 | 14 | 7.3 | 550 | 260 | 405 | 170.1
0.11 | 0.1 | 0.41 | 0.012 | 0.0037 | 0.17 | 9.26 | 0.42 | 1.67 | 0 | 0.002 | 0.01 | 0.003 | 0.0462 | 0.16 | 0.057 | 0.01 | 0 | 0 | 0 | 0 | 8.801633 | 1.355859 | 0.2675172 | 1.694394 | 0.153265 | 6.026744 | 0.5943816 | 0 | 0 | 0 | 0 | 0 | 0 | 1070 | 2 | 0 | 0 | 14 | 7.3 | 550 | 230 | 405 | 1977.8
0.11 | 0.1 | 0.41 | 0.012 | 0.0037 | 0.17 | 9.26 | 0.42 | 1.67 | 0 | 0.002 | 0.01 | 0.003 | 0.0462 | 0.16 | 0.057 | 0.01 | 0 | 0 | 0 | 0 | 8.801633 | 1.355859 | 0.2675172 | 1.694394 | 0.153265 | 6.026744 | 0.5943816 | 0 | 0 | 0 | 0 | 0 | 0 | 1070 | 2 | 0 | 0 | 14 | 7.3 | 550 | 220 | 405 | 7698.8
0.11 | 0.1 | 0.41 | 0.012 | 0.0037 | 0.17 | 9.26 | 0.42 | 1.67 | 0 | 0.002 | 0.01 | 0.003 | 0.0462 | 0.16 | 0.057 | 0.01 | 0 | 0 | 0 | 0 | 8.801633 | 1.355859 | 0.2675172 | 1.694394 | 0.153265 | 6.026744 | 0.5943816 | 0 | 0 | 0 | 0 | 0 | 0 | 1070 | 2 | 0 | 0 | 14 | 7.3 | 550 | 190 | 405 | 48740
0.11 | 0.1 | 0.41 | 0.012 | 0.0037 | 0.17 | 9.26 | 0.42 | 1.67 | 0 | 0.002 | 0.01 | 0.003 | 0.0462 | 0.16 | 0.057 | 0.01 | 0 | 0 | 0 | 0 | 8.801633 | 1.355859 | 0.2675172 | 1.694394 | 0.153265 | 6.026744 | 0.5943816 | 0 | 0 | 0 | 0 | 0 | 0 | 1070 | 2 | 0 | 0 | 14 | 7.3 | 550 | 300 | 405 | 15.7
0.11 | 0.1 | 0.41 | 0.012 | 0.0037 | 0.17 | 9.26 | 0.42 | 1.67 | 0 | 0.002 | 0.01 | 0.003 | 0.0462 | 0.16 | 0.057 | 0.01 | 0 | 0 | 0 | 0 | 8.801633 | 1.355859 | 0.2675172 | 1.694394 | 0.153265 | 6.026744 | 0.5943816 | 0 | 0 | 0 | 0 | 0 | 0 | 1070 | 2 | 0 | 0 | 14 | 7.3 | 600 | 140 | 342 | 16679.9
0.11 | 0.1 | 0.41 | 0.012 | 0.0037 | 0.17 | 9.26 | 0.42 | 1.67 | 0 | 0.002 | 0.01 | 0.003 | 0.0462 | 0.16 | 0.057 | 0.01 | 0 | 0 | 0 | 0 | 8.801633 | 1.355859 | 0.2675172 | 1.694394 | 0.153265 | 6.026744 | 0.5943816 | 0 | 0 | 0 | 0 | 0 | 0 | 1070 | 2 | 0 | 0 | 14 | 7.3 | 600 | 210 | 342 | 54
0.11 | 0.1 | 0.41 | 0.012 | 0.0037 | 0.17 | 9.26 | 0.42 | 1.67 | 0 | 0.002 | 0.01 | 0.003 | 0.0462 | 0.16 | 0.057 | 0.01 | 0 | 0 | 0 | 0 | 8.801633 | 1.355859 | 0.2675172 | 1.694394 | 0.153265 | 6.026744 | 0.5943816 | 0 | 0 | 0 | 0 | 0 | 0 | 1070 | 2 | 0 | 0 | 14 | 7.3 | 600 | 160 | 342 | 2721.5
0.11 | 0.1 | 0.41 | 0.012 | 0.0037 | 0.17 | 9.26 | 0.42 | 1.67 | 0 | 0.002 | 0.01 | 0.003 | 0.0462 | 0.16 | 0.057 | 0.01 | 0 | 0 | 0 | 0 | 8.801633 | 1.355859 | 0.2675172 | 1.694394 | 0.153265 | 6.026744 | 0.5943816 | 0 | 0 | 0 | 0 | 0 | 0 | 1070 | 2 | 0 | 0 | 14 | 7.3 | 600 | 110 | 342 | 98767.8
0.11 | 0.1 | 0.41 | 0.012 | 0.0037 | 0.17 | 9.26 | 0.42 | 1.67 | 0 | 0.002 | 0.01 | 0.003 | 0.0462 | 0.16 | 0.057 | 0.01 | 0 | 0 | 0 | 0 | 8.801633 | 1.355859 | 0.2675172 | 1.694394 | 0.153265 | 6.026744 | 0.5943816 | 0 | 0 | 0 | 0 | 0 | 0 | 1070 | 2 | 0 | 0 | 14 | 7.3 | 600 | 120 | 342 | 88568.1
0.11 | 0.1 | 0.41 | 0.012 | 0.0037 | 0.17 | 9.26 | 0.42 | 1.67 | 0 | 0.002 | 0.01 | 0.003 | 0.0462 | 0.16 | 0.057 | 0.01 | 0 | 0 | 0 | 0 | 8.801633 | 1.355859 | 0.2675172 | 1.694394 | 0.153265 | 6.026744 | 0.5943816 | 0 | 0 | 0 | 0 | 0 | 0 | 1070 | 2 | 0 | 0 | 14 | 7.3 | 600 | 190 | 342 | 247.9
0.11 | 0.1 | 0.41 | 0.012 | 0.0037 | 0.17 | 9.26 | 0.42 | 1.67 | 0 | 0.002 | 0.01 | 0.003 | 0.0462 | 0.16 | 0.057 | 0.01 | 0 | 0 | 0 | 0 | 8.801633 | 1.355859 | 0.2675172 | 1.694394 | 0.153265 | 6.026744 | 0.5943816 | 0 | 0 | 0 | 0 | 0 | 0 | 1070 | 2 | 0 | 0 | 14 | 7.3 | 600 | 130 | 342 | 38066.8
0.11 | 0.1 | 0.41 | 0.012 | 0.0037 | 0.17 | 9.26 | 0.42 | 1.67 | 0 | 0.002 | 0.01 | 0.003 | 0.0462 | 0.16 | 0.057 | 0.01 | 0 | 0 | 0 | 0 | 8.801633 | 1.355859 | 0.2675172 | 1.694394 | 0.153265 | 6.026744 | 0.5943816 | 0 | 0 | 0 | 0 | 0 | 0 | 1070 | 2 | 0 | 0 | 14 | 7.3 | 600 | 180 | 342 | 369.5
0.11 | 0.1 | 0.41 | 0.012 | 0.0037 | 0.17 | 9.26 | 0.42 | 1.67 | 0 | 0.002 | 0.01 | 0.003 | 0.0462 | 0.16 | 0.057 | 0.01 | 0 | 0 | 0 | 0 | 8.801633 | 1.355859 | 0.2675172 | 1.694394 | 0.153265 | 6.026744 | 0.5943816 | 0 | 0 | 0 | 0 | 0 | 0 | 1070 | 2 | 0 | 0 | 14 | 7.3 | 600 | 230 | 342 | 11.6
0.11 | 0.1 | 0.41 | 0.012 | 0.0037 | 0.17 | 9.26 | 0.42 | 1.67 | 0 | 0.002 | 0.01 | 0.003 | 0.0462 | 0.16 | 0.057 | 0.01 | 0 | 0 | 0 | 0 | 8.801633 | 1.355859 | 0.2675172 | 1.694394 | 0.153265 | 6.026744 | 0.5943816 | 0 | 0 | 0 | 0 | 0 | 0 | 1070 | 2 | 0 | 0 | 14 | 7.3 | 650 | 80 | 279 | 21717.1
0.11 | 0.1 | 0.41 | 0.012 | 0.0037 | 0.17 | 9.26 | 0.42 | 1.67 | 0 | 0.002 | 0.01 | 0.003 | 0.0462 | 0.16 | 0.057 | 0.01 | 0 | 0 | 0 | 0 | 8.801633 | 1.355859 | 0.2675172 | 1.694394 | 0.153265 | 6.026744 | 0.5943816 | 0 | 0 | 0 | 0 | 0 | 0 | 1070 | 2 | 0 | 0 | 14 | 7.3 | 650 | 100 | 279 | 3738.7
0.11 | 0.1 | 0.41 | 0.012 | 0.0037 | 0.17 | 9.26 | 0.42 | 1.67 | 0 | 0.002 | 0.01 | 0.003 | 0.0462 | 0.16 | 0.057 | 0.01 | 0 | 0 | 0 | 0 | 8.801633 | 1.355859 | 0.2675172 | 1.694394 | 0.153265 | 6.026744 | 0.5943816 | 0 | 0 | 0 | 0 | 0 | 0 | 1070 | 2 | 0 | 0 | 14 | 7.3 | 650 | 110 | 279 | 1689.1
0.11 | 0.1 | 0.41 | 0.012 | 0.0037 | 0.17 | 9.26 | 0.42 | 1.67 | 0 | 0.002 | 0.01 | 0.003 | 0.0462 | 0.16 | 0.057 | 0.01 | 0 | 0 | 0 | 0 | 8.801633 | 1.355859 | 0.2675172 | 1.694394 | 0.153265 | 6.026744 | 0.5943816 | 0 | 0 | 0 | 0 | 0 | 0 | 1070 | 2 | 0 | 0 | 14 | 7.3 | 650 | 60 | 279 | 92845.2
0.11 | 0.1 | 0.41 | 0.012 | 0.0037 | 0.17 | 9.26 | 0.42 | 1.67 | 0 | 0.002 | 0.01 | 0.003 | 0.0462 | 0.16 | 0.057 | 0.01 | 0 | 0 | 0 | 0 | 8.801633 | 1.355859 | 0.2675172 | 1.694394 | 0.153265 | 6.026744 | 0.5943816 | 0 | 0 | 0 | 0 | 0 | 0 | 1070 | 2 | 0 | 0 | 14 | 7.3 | 650 | 160 | 279 | 10.5
0.11 | 0.1 | 0.41 | 0.012 | 0.0037 | 0.17 | 9.26 | 0.42 | 1.67 | 0 | 0.002 | 0.01 | 0.003 | 0.0462 | 0.16 | 0.057 | 0.01 | 0 | 0 | 0 | 0 | 8.801633 | 1.355859 | 0.2675172 | 1.694394 | 0.153265 | 6.026744 | 0.5943816 | 0 | 0 | 0 | 0 | 0 | 0 | 1070 | 2 | 0 | 0 | 14 | 7.3 | 650 | 80 | 279 | 21718.2
0.11 | 0.1 | 0.41 | 0.012 | 0.0037 | 0.17 | 9.26 | 0.42 | 1.67 | 0 | 0.002 | 0.01 | 0.003 | 0.0462 | 0.16 | 0.057 | 0.01 | 0 | 0 | 0 | 0 | 8.801633 | 1.355859 | 0.2675172 | 1.694394 | 0.153265 | 6.026744 | 0.5943816 | 0 | 0 | 0 | 0 | 0 | 0 | 1070 | 2 | 0 | 0 | 14 | 7.3 | 650 | 90 | 279 | 10001.9
0.11 | 0.1 | 0.41 | 0.012 | 0.0037 | 0.17 | 9.26 | 0.42 | 1.67 | 0 | 0.002 | 0.01 | 0.003 | 0.0462 | 0.16 | 0.057 | 0.01 | 0 | 0 | 0 | 0 | 8.801633 | 1.355859 | 0.2675172 | 1.694394 | 0.153265 | 6.026744 | 0.5943816 | 0 | 0 | 0 | 0 | 0 | 0 | 1070 | 2 | 0 | 0 | 14 | 7.3 | 650 | 140 | 279 | 66
0.11 | 0.1 | 0.41 | 0.012 | 0.0037 | 0.17 | 9.26 | 0.42 | 1.67 | 0 | 0.002 | 0.01 | 0.003 | 0.0462 | 0.16 | 0.057 | 0.01 | 0 | 0 | 0 | 0 | 8.801633 | 1.355859 | 0.2675172 | 1.694394 | 0.153265 | 6.026744 | 0.5943816 | 0 | 0 | 0 | 0 | 0 | 0 | 1070 | 2 | 0 | 0 | 14 | 7.3 | 650 | 70 | 279 | 50871.2
0.11 | 0.1 | 0.41 | 0.012 | 0.0037 | 0.17 | 9.26 | 0.42 | 1.67 | 0 | 0.002 | 0.01 | 0.003 | 0.0462 | 0.16 | 0.057 | 0.01 | 0 | 0 | 0 | 0 | 8.801633 | 1.355859 | 0.2675172 | 1.694394 | 0.153265 | 6.026744 | 0.5943816 | 0 | 0 | 0 | 0 | 0 | 0 | 1070 | 2 | 0 | 0 | 14 | 7.3 | 650 | 130 | 279 | 194
0.11 | 0.1 | 0.41 | 0.012 | 0.0037 | 0.17 | 9.26 | 0.42 | 1.67 | 0 | 0.002 | 0.01 | 0.003 | 0.0462 | 0.16 | 0.057 | 0.01 | 0 | 0 | 0 | 0 | 8.801633 | 1.355859 | 0.2675172 | 1.694394 | 0.153265 | 6.026744 | 0.5943816 | 0 | 0 | 0 | 0 | 0 | 0 | 1070 | 2 | 0 | 0 | 14 | 7.3 | 700 | 40 | 213 | 21880.7
0.11 | 0.1 | 0.41 | 0.012 | 0.0037 | 0.17 | 9.26 | 0.42 | 1.67 | 0 | 0.002 | 0.01 | 0.003 | 0.0462 | 0.16 | 0.057 | 0.01 | 0 | 0 | 0 | 0 | 8.801633 | 1.355859 | 0.2675172 | 1.694394 | 0.153265 | 6.026744 | 0.5943816 | 0 | 0 | 0 | 0 | 0 | 0 | 1070 | 2 | 0 | 0 | 14 | 7.3 | 700 | 70 | 213 | 727.2
0.11 | 0.1 | 0.41 | 0.012 | 0.0037 | 0.17 | 9.26 | 0.42 | 1.67 | 0 | 0.002 | 0.01 | 0.003 | 0.0462 | 0.16 | 0.057 | 0.01 | 0 | 0 | 0 | 0 | 8.801633 | 1.355859 | 0.2675172 | 1.694394 | 0.153265 | 6.026744 | 0.5943816 | 0 | 0 | 0 | 0 | 0 | 0 | 1070 | 2 | 0 | 0 | 14 | 7.3 | 700 | 50 | 213 | 6778.4
0.11 | 0.1 | 0.41 | 0.012 | 0.0037 | 0.17 | 9.26 | 0.42 | 1.67 | 0 | 0.002 | 0.01 | 0.003 | 0.0462 | 0.16 | 0.057 | 0.01 | 0 | 0 | 0 | 0 | 8.801633 | 1.355859 | 0.2675172 | 1.694394 | 0.153265 | 6.026744 | 0.5943816 | 0 | 0 | 0 | 0 | 0 | 0 | 1070 | 2 | 0 | 0 | 14 | 7.3 | 700 | 100 | 213 | 25.4
0.11 | 0.1 | 0.41 | 0.012 | 0.0037 | 0.17 | 9.26 | 0.42 | 1.67 | 0 | 0.002 | 0.01 | 0.003 | 0.0462 | 0.16 | 0.057 | 0.01 | 0 | 0 | 0 | 0 | 8.801633 | 1.355859 | 0.2675172 | 1.694394 | 0.153265 | 6.026744 | 0.5943816 | 0 | 0 | 0 | 0 | 0 | 0 | 1070 | 2 | 0 | 0 | 14 | 7.3 | 700 | 35 | 213 | 23551.4
0.11 | 0.1 | 0.41 | 0.012 | 0.0037 | 0.17 | 9.26 | 0.42 | 1.67 | 0 | 0.002 | 0.01 | 0.003 | 0.0462 | 0.16 | 0.057 | 0.01 | 0 | 0 | 0 | 0 | 8.801633 | 1.355859 | 0.2675172 | 1.694394 | 0.153265 | 6.026744 | 0.5943816 | 0 | 0 | 0 | 0 | 0 | 0 | 1070 | 2 | 0 | 0 | 14 | 7.3 | 700 | 30 | 213 | 45094.3
0.11 | 0.1 | 0.41 | 0.012 | 0.0037 | 0.17 | 9.26 | 0.42 | 1.67 | 0 | 0.002 | 0.01 | 0.003 | 0.0462 | 0.16 | 0.057 | 0.01 | 0 | 0 | 0 | 0 | 8.801633 | 1.355859 | 0.2675172 | 1.694394 | 0.153265 | 6.026744 | 0.5943816 | 0 | 0 | 0 | 0 | 0 | 0 | 1070 | 2 | 0 | 0 | 14 | 7.3 | 700 | 85 | 213 | 117.8
0.11 | 0.1 | 0.41 | 0.012 | 0.0037 | 0.17 | 9.26 | 0.42 | 1.67 | 0 | 0.002 | 0.01 | 0.003 | 0.0462 | 0.16 | 0.057 | 0.01 | 0 | 0 | 0 | 0 | 8.801633 | 1.355859 | 0.2675172 | 1.694394 | 0.153265 | 6.026744 | 0.5943816 | 0 | 0 | 0 | 0 | 0 | 0 | 1070 | 2 | 0 | 0 | 14 | 7.3 | 700 | 25 | 213 | 100184.9
0.11 | 0.1 | 0.41 | 0.012 | 0.0037 | 0.17 | 9.26 | 0.42 | 1.67 | 0 | 0.002 | 0.01 | 0.003 | 0.0462 | 0.16 | 0.057 | 0.01 | 0 | 0 | 0 | 0 | 8.801633 | 1.355859 | 0.2675172 | 1.694394 | 0.153265 | 6.026744 | 0.5943816 | 0 | 0 | 0 | 0 | 0 | 0 | 1070 | 2 | 0 | 0 | 14 | 7.3 | 700 | 120 | 213 | 4.3
0.11 | 0.1 | 0.41 | 0.012 | 0.0037 | 0.17 | 9.26 | 0.42 | 1.67 | 0 | 0.002 | 0.01 | 0.003 | 0.0462 | 0.16 | 0.057 | 0.01 | 0 | 0 | 0 | 0 | 8.801633 | 1.355859 | 0.2675172 | 1.694394 | 0.153265 | 6.026744 | 0.5943816 | 0 | 0 | 0 | 0 | 0 | 0 | 1070 | 2 | 0 | 0 | 14 | 7.3 | 700 | 60 | 213 | 1995.7
0.11 | 0.1 | 0.41 | 0.012 | 0.0037 | 0.17 | 9.26 | 0.42 | 1.67 | 0 | 0.002 | 0.01 | 0.003 | 0.0462 | 0.16 | 0.057 | 0.01 | 0 | 0 | 0 | 0 | 8.801633 | 1.355859 | 0.2675172 | 1.694394 | 0.153265 | 6.026744 | 0.5943816 | 0 | 0 | 0 | 0 | 0 | 0 | 1070 | 2 | 0 | 0 | 14 | 7.3 | 750 | 40 | 147 | 429.9
0.11 | 0.1 | 0.41 | 0.012 | 0.0037 | 0.17 | 9.26 | 0.42 | 1.67 | 0 | 0.002 | 0.01 | 0.003 | 0.0462 | 0.16 | 0.057 | 0.01 | 0 | 0 | 0 | 0 | 8.801633 | 1.355859 | 0.2675172 | 1.694394 | 0.153265 | 6.026744 | 0.5943816 | 0 | 0 | 0 | 0 | 0 | 0 | 1070 | 2 | 0 | 0 | 14 | 7.3 | 750 | 20 | 147 | 5713.3
0.11 | 0.1 | 0.41 | 0.012 | 0.0037 | 0.17 | 9.26 | 0.42 | 1.67 | 0 | 0.002 | 0.01 | 0.003 | 0.0462 | 0.16 | 0.057 | 0.01 | 0 | 0 | 0 | 0 | 8.801633 | 1.355859 | 0.2675172 | 1.694394 | 0.153265 | 6.026744 | 0.5943816 | 0 | 0 | 0 | 0 | 0 | 0 | 1070 | 2 | 0 | 0 | 14 | 7.3 | 750 | 25 | 147 | 3621.2
0.11 | 0.1 | 0.41 | 0.012 | 0.0037 | 0.17 | 9.26 | 0.42 | 1.67 | 0 | 0.002 | 0.01 | 0.003 | 0.0462 | 0.16 | 0.057 | 0.01 | 0 | 0 | 0 | 0 | 8.801633 | 1.355859 | 0.2675172 | 1.694394 | 0.153265 | 6.026744 | 0.5943816 | 0 | 0 | 0 | 0 | 0 | 0 | 1070 | 2 | 0 | 0 | 14 | 7.3 | 750 | 50 | 147 | 97
0.11 | 0.1 | 0.41 | 0.012 | 0.0037 | 0.17 | 9.26 | 0.42 | 1.67 | 0 | 0.002 | 0.01 | 0.003 | 0.0462 | 0.16 | 0.057 | 0.01 | 0 | 0 | 0 | 0 | 8.801633 | 1.355859 | 0.2675172 | 1.694394 | 0.153265 | 6.026744 | 0.5943816 | 0 | 0 | 0 | 0 | 0 | 0 | 1070 | 2 | 0 | 0 | 14 | 7.3 | 750 | 30 | 147 | 1994
0.08 | 0.34 | 0.49 | 0.005 | 0.004 | 0.09 | 8.34 | 0.89 | 0 | 0 | 0 | 0.012 | 0.01 | 0.059 | 0.23 | 0.07 | 0.01 | 0 | 0 | 0 | 0 | 7.185953 | 1.258015 | 0.06751307 | 1.710419 | 0.1916645 | 5.959548 | 0.6244174 | 0 | 0 | 0 | 0 | 0 | 0 | 1045 | 0.167 | 0 | 0 | 16 | 10.1 | 450 | 390 | 508 | 7711.2
0.08 | 0.34 | 0.49 | 0.005 | 0.004 | 0.09 | 8.34 | 0.89 | 0 | 0 | 0 | 0.012 | 0.01 | 0.059 | 0.23 | 0.07 | 0.01 | 0 | 0 | 0 | 0 | 7.185953 | 1.258015 | 0.06751307 | 1.710419 | 0.1916645 | 5.959548 | 0.6244174 | 0 | 0 | 0 | 0 | 0 | 0 | 1045 | 0.167 | 0 | 0 | 16 | 10.1 | 450 | 360 | 508 | 30343.8
0.08 | 0.34 | 0.49 | 0.005 | 0.004 | 0.09 | 8.34 | 0.89 | 0 | 0 | 0 | 0.012 | 0.01 | 0.059 | 0.23 | 0.07 | 0.01 | 0 | 0 | 0 | 0 | 7.185953 | 1.258015 | 0.06751307 | 1.710419 | 0.1916645 | 5.959548 | 0.6244174 | 0 | 0 | 0 | 0 | 0 | 0 | 1045 | 0.167 | 0 | 0 | 16 | 10.1 | 450 | 370 | 508 | 19990.1
0.08 | 0.34 | 0.49 | 0.005 | 0.004 | 0.09 | 8.34 | 0.89 | 0 | 0 | 0 | 0.012 | 0.01 | 0.059 | 0.23 | 0.07 | 0.01 | 0 | 0 | 0 | 0 | 7.185953 | 1.258015 | 0.06751307 | 1.710419 | 0.1916645 | 5.959548 | 0.6244174 | 0 | 0 | 0 | 0 | 0 | 0 | 1045 | 0.167 | 0 | 0 | 16 | 10.1 | 450 | 400 | 508 | 309.5
0.08 | 0.34 | 0.49 | 0.005 | 0.004 | 0.09 | 8.34 | 0.89 | 0 | 0 | 0 | 0.012 | 0.01 | 0.059 | 0.23 | 0.07 | 0.01 | 0 | 0 | 0 | 0 | 7.185953 | 1.258015 | 0.06751307 | 1.710419 | 0.1916645 | 5.959548 | 0.6244174 | 0 | 0 | 0 | 0 | 0 | 0 | 1045 | 0.167 | 0 | 0 | 16 | 10.1 | 500 | 270 | 444 | 5857
0.08 | 0.34 | 0.49 | 0.005 | 0.004 | 0.09 | 8.34 | 0.89 | 0 | 0 | 0 | 0.012 | 0.01 | 0.059 | 0.23 | 0.07 | 0.01 | 0 | 0 | 0 | 0 | 7.185953 | 1.258015 | 0.06751307 | 1.710419 | 0.1916645 | 5.959548 | 0.6244174 | 0 | 0 | 0 | 0 | 0 | 0 | 1045 | 0.167 | 0 | 0 | 16 | 10.1 | 500 | 240 | 444 | 46333.6
0.08 | 0.34 | 0.49 | 0.005 | 0.004 | 0.09 | 8.34 | 0.89 | 0 | 0 | 0 | 0.012 | 0.01 | 0.059 | 0.23 | 0.07 | 0.01 | 0 | 0 | 0 | 0 | 7.185953 | 1.258015 | 0.06751307 | 1.710419 | 0.1916645 | 5.959548 | 0.6244174 | 0 | 0 | 0 | 0 | 0 | 0 | 1045 | 0.167 | 0 | 0 | 16 | 10.1 | 500 | 260 | 444 | 7979.5
0.08 | 0.34 | 0.49 | 0.005 | 0.004 | 0.09 | 8.34 | 0.89 | 0 | 0 | 0 | 0.012 | 0.01 | 0.059 | 0.23 | 0.07 | 0.01 | 0 | 0 | 0 | 0 | 7.185953 | 1.258015 | 0.06751307 | 1.710419 | 0.1916645 | 5.959548 | 0.6244174 | 0 | 0 | 0 | 0 | 0 | 0 | 1045 | 0.167 | 0 | 0 | 16 | 10.1 | 500 | 280 | 444 | 7691.3
0.08 | 0.34 | 0.49 | 0.005 | 0.004 | 0.09 | 8.34 | 0.89 | 0 | 0 | 0 | 0.012 | 0.01 | 0.059 | 0.23 | 0.07 | 0.01 | 0 | 0 | 0 | 0 | 7.185953 | 1.258015 | 0.06751307 | 1.710419 | 0.1916645 | 5.959548 | 0.6244174 | 0 | 0 | 0 | 0 | 0 | 0 | 1045 | 0.167 | 0 | 0 | 16 | 10.1 | 500 | 300 | 444 | 631.8
0.08 | 0.34 | 0.49 | 0.005 | 0.004 | 0.09 | 8.34 | 0.89 | 0 | 0 | 0 | 0.012 | 0.01 | 0.059 | 0.23 | 0.07 | 0.01 | 0 | 0 | 0 | 0 | 7.185953 | 1.258015 | 0.06751307 | 1.710419 | 0.1916645 | 5.959548 | 0.6244174 | 0 | 0 | 0 | 0 | 0 | 0 | 1045 | 0.167 | 0 | 0 | 16 | 10.1 | 550 | 220 | 399 | 423.4
0.08 | 0.34 | 0.49 | 0.005 | 0.004 | 0.09 | 8.34 | 0.89 | 0 | 0 | 0 | 0.012 | 0.01 | 0.059 | 0.23 | 0.07 | 0.01 | 0 | 0 | 0 | 0 | 7.185953 | 1.258015 | 0.06751307 | 1.710419 | 0.1916645 | 5.959548 | 0.6244174 | 0 | 0 | 0 | 0 | 0 | 0 | 1045 | 0.167 | 0 | 0 | 16 | 10.1 | 550 | 180 | 399 | 17210
0.08 | 0.34 | 0.49 | 0.005 | 0.004 | 0.09 | 8.34 | 0.89 | 0 | 0 | 0 | 0.012 | 0.01 | 0.059 | 0.23 | 0.07 | 0.01 | 0 | 0 | 0 | 0 | 7.185953 | 1.258015 | 0.06751307 | 1.710419 | 0.1916645 | 5.959548 | 0.6244174 | 0 | 0 | 0 | 0 | 0 | 0 | 1045 | 0.167 | 0 | 0 | 16 | 10.1 | 550 | 200 | 399 | 2549
0.08 | 0.34 | 0.49 | 0.005 | 0.004 | 0.09 | 8.34 | 0.89 | 0 | 0 | 0 | 0.012 | 0.01 | 0.059 | 0.23 | 0.07 | 0.01 | 0 | 0 | 0 | 0 | 7.185953 | 1.258015 | 0.06751307 | 1.710419 | 0.1916645 | 5.959548 | 0.6244174 | 0 | 0 | 0 | 0 | 0 | 0 | 1045 | 0.167 | 0 | 0 | 16 | 10.1 | 550 | 190 | 399 | 6159.6
0.08 | 0.34 | 0.49 | 0.005 | 0.004 | 0.09 | 8.34 | 0.89 | 0 | 0 | 0 | 0.012 | 0.01 | 0.059 | 0.23 | 0.07 | 0.01 | 0 | 0 | 0 | 0 | 7.185953 | 1.258015 | 0.06751307 | 1.710419 | 0.1916645 | 5.959548 | 0.6244174 | 0 | 0 | 0 | 0 | 0 | 0 | 1045 | 0.167 | 0 | 0 | 16 | 10.1 | 550 | 160 | 399 | 40725.1
0.08 | 0.34 | 0.49 | 0.005 | 0.004 | 0.09 | 8.34 | 0.89 | 0 | 0 | 0 | 0.012 | 0.01 | 0.059 | 0.23 | 0.07 | 0.01 | 0 | 0 | 0 | 0 | 7.185953 | 1.258015 | 0.06751307 | 1.710419 | 0.1916645 | 5.959548 | 0.6244174 | 0 | 0 | 0 | 0 | 0 | 0 | 1045 | 0.167 | 0 | 0 | 16 | 10.1 | 550 | 140 | 399 | 92952.8
0.08 | 0.34 | 0.49 | 0.005 | 0.004 | 0.09 | 8.34 | 0.89 | 0 | 0 | 0 | 0.012 | 0.01 | 0.059 | 0.23 | 0.07 | 0.01 | 0 | 0 | 0 | 0 | 7.185953 | 1.258015 | 0.06751307 | 1.710419 | 0.1916645 | 5.959548 | 0.6244174 | 0 | 0 | 0 | 0 | 0 | 0 | 1045 | 0.167 | 0 | 0 | 16 | 10.1 | 600 | 110 | 320 | 8378.1
0.08 | 0.34 | 0.49 | 0.005 | 0.004 | 0.09 | 8.34 | 0.89 | 0 | 0 | 0 | 0.012 | 0.01 | 0.059 | 0.23 | 0.07 | 0.01 | 0 | 0 | 0 | 0 | 7.185953 | 1.258015 | 0.06751307 | 1.710419 | 0.1916645 | 5.959548 | 0.6244174 | 0 | 0 | 0 | 0 | 0 | 0 | 1045 | 0.167 | 0 | 0 | 16 | 10.1 | 600 | 160 | 320 | 162.6
0.08 | 0.34 | 0.49 | 0.005 | 0.004 | 0.09 | 8.34 | 0.89 | 0 | 0 | 0 | 0.012 | 0.01 | 0.059 | 0.23 | 0.07 | 0.01 | 0 | 0 | 0 | 0 | 7.185953 | 1.258015 | 0.06751307 | 1.710419 | 0.1916645 | 5.959548 | 0.6244174 | 0 | 0 | 0 | 0 | 0 | 0 | 1045 | 0.167 | 0 | 0 | 16 | 10.1 | 600 | 130 | 320 | 3756
0.08 | 0.34 | 0.49 | 0.005 | 0.004 | 0.09 | 8.34 | 0.89 | 0 | 0 | 0 | 0.012 | 0.01 | 0.059 | 0.23 | 0.07 | 0.01 | 0 | 0 | 0 | 0 | 7.185953 | 1.258015 | 0.06751307 | 1.710419 | 0.1916645 | 5.959548 | 0.6244174 | 0 | 0 | 0 | 0 | 0 | 0 | 1045 | 0.167 | 0 | 0 | 16 | 10.1 | 600 | 120 | 320 | 4358.4
0.08 | 0.34 | 0.49 | 0.005 | 0.004 | 0.09 | 8.34 | 0.89 | 0 | 0 | 0 | 0.012 | 0.01 | 0.059 | 0.23 | 0.07 | 0.01 | 0 | 0 | 0 | 0 | 7.185953 | 1.258015 | 0.06751307 | 1.710419 | 0.1916645 | 5.959548 | 0.6244174 | 0 | 0 | 0 | 0 | 0 | 0 | 1045 | 0.167 | 0 | 0 | 16 | 10.1 | 600 | 80 | 320 | 58791.5
0.08 | 0.34 | 0.49 | 0.005 | 0.004 | 0.09 | 8.34 | 0.89 | 0 | 0 | 0 | 0.012 | 0.01 | 0.059 | 0.23 | 0.07 | 0.01 | 0 | 0 | 0 | 0 | 7.185953 | 1.258015 | 0.06751307 | 1.710419 | 0.1916645 | 5.959548 | 0.6244174 | 0 | 0 | 0 | 0 | 0 | 0 | 1045 | 0.167 | 0 | 0 | 16 | 10.1 | 600 | 140 | 320 | 1722.4
0.08 | 0.34 | 0.49 | 0.005 | 0.004 | 0.09 | 8.34 | 0.89 | 0 | 0 | 0 | 0.012 | 0.01 | 0.059 | 0.23 | 0.07 | 0.01 | 0 | 0 | 0 | 0 | 7.185953 | 1.258015 | 0.06751307 | 1.710419 | 0.1916645 | 5.959548 | 0.6244174 | 0 | 0 | 0 | 0 | 0 | 0 | 1045 | 0.167 | 0 | 0 | 16 | 10.1 | 600 | 100 | 320 | 29789.8
0.08 | 0.34 | 0.49 | 0.005 | 0.004 | 0.09 | 8.34 | 0.89 | 0 | 0 | 0 | 0.012 | 0.01 | 0.059 | 0.23 | 0.07 | 0.01 | 0 | 0 | 0 | 0 | 7.185953 | 1.258015 | 0.06751307 | 1.710419 | 0.1916645 | 5.959548 | 0.6244174 | 0 | 0 | 0 | 0 | 0 | 0 | 1045 | 0.167 | 0 | 0 | 16 | 10.1 | 650 | 40 | 266 | 42270.4
0.08 | 0.34 | 0.49 | 0.005 | 0.004 | 0.09 | 8.34 | 0.89 | 0 | 0 | 0 | 0.012 | 0.01 | 0.059 | 0.23 | 0.07 | 0.01 | 0 | 0 | 0 | 0 | 7.185953 | 1.258015 | 0.06751307 | 1.710419 | 0.1916645 | 5.959548 | 0.6244174 | 0 | 0 | 0 | 0 | 0 | 0 | 1045 | 0.167 | 0 | 0 | 16 | 10.1 | 650 | 150 | 266 | 7.4
0.08 | 0.34 | 0.49 | 0.005 | 0.004 | 0.09 | 8.34 | 0.89 | 0 | 0 | 0 | 0.012 | 0.01 | 0.059 | 0.23 | 0.07 | 0.01 | 0 | 0 | 0 | 0 | 7.185953 | 1.258015 | 0.06751307 | 1.710419 | 0.1916645 | 5.959548 | 0.6244174 | 0 | 0 | 0 | 0 | 0 | 0 | 1045 | 0.167 | 0 | 0 | 16 | 10.1 | 650 | 70 | 266 | 3087.2
0.08 | 0.34 | 0.49 | 0.005 | 0.004 | 0.09 | 8.34 | 0.89 | 0 | 0 | 0 | 0.012 | 0.01 | 0.059 | 0.23 | 0.07 | 0.01 | 0 | 0 | 0 | 0 | 7.185953 | 1.258015 | 0.06751307 | 1.710419 | 0.1916645 | 5.959548 | 0.6244174 | 0 | 0 | 0 | 0 | 0 | 0 | 1045 | 0.167 | 0 | 0 | 16 | 10.1 | 650 | 30 | 266 | 84799.2
0.08 | 0.34 | 0.49 | 0.005 | 0.004 | 0.09 | 8.34 | 0.89 | 0 | 0 | 0 | 0.012 | 0.01 | 0.059 | 0.23 | 0.07 | 0.01 | 0 | 0 | 0 | 0 | 7.185953 | 1.258015 | 0.06751307 | 1.710419 | 0.1916645 | 5.959548 | 0.6244174 | 0 | 0 | 0 | 0 | 0 | 0 | 1045 | 0.167 | 0 | 0 | 16 | 10.1 | 650 | 60 | 266 | 8820.1
0.08 | 0.34 | 0.49 | 0.005 | 0.004 | 0.09 | 8.34 | 0.89 | 0 | 0 | 0 | 0.012 | 0.01 | 0.059 | 0.23 | 0.07 | 0.01 | 0 | 0 | 0 | 0 | 7.185953 | 1.258015 | 0.06751307 | 1.710419 | 0.1916645 | 5.959548 | 0.6244174 | 0 | 0 | 0 | 0 | 0 | 0 | 1045 | 0.167 | 0 | 0 | 16 | 10.1 | 650 | 120 | 266 | 31.6
0.08 | 0.34 | 0.49 | 0.005 | 0.004 | 0.09 | 8.34 | 0.89 | 0 | 0 | 0 | 0.012 | 0.01 | 0.059 | 0.23 | 0.07 | 0.01 | 0 | 0 | 0 | 0 | 7.185953 | 1.258015 | 0.06751307 | 1.710419 | 0.1916645 | 5.959548 | 0.6244174 | 0 | 0 | 0 | 0 | 0 | 0 | 1045 | 0.167 | 0 | 0 | 16 | 10.1 | 650 | 80 | 266 | 1043
0.08 | 0.34 | 0.49 | 0.005 | 0.004 | 0.09 | 8.34 | 0.89 | 0 | 0 | 0 | 0.012 | 0.01 | 0.059 | 0.23 | 0.07 | 0.01 | 0 | 0 | 0 | 0 | 7.185953 | 1.258015 | 0.06751307 | 1.710419 | 0.1916645 | 5.959548 | 0.6244174 | 0 | 0 | 0 | 0 | 0 | 0 | 1045 | 0.167 | 0 | 0 | 16 | 10.1 | 650 | 100 | 266 | 149.5
0.13 | 0.2 | 0.46 | 0.018 | 0.005 | 0.02 | 0.92 | 0.31 | 0 | 0.01 | 0 | 0.006 | 0 | 0.007 | 0 | 0 | 0 | 0 | 0 | 0 | 0 | 6.838107 | 1.254833 | 0.1161773 | 1.774573 | 0.2968644 | 5.945829 | 1.077727 | 0 | 0 | 0 | 0 | 0 | 0 | 680 | 0.583 | 0 | 0 | 71 | 7.6 | 500 | 320 | 398 | 996.5
0.13 | 0.2 | 0.46 | 0.018 | 0.005 | 0.02 | 0.92 | 0.31 | 0 | 0.01 | 0 | 0.006 | 0 | 0.007 | 0 | 0 | 0 | 0 | 0 | 0 | 0 | 6.838107 | 1.254833 | 0.1161773 | 1.774573 | 0.2968644 | 5.945829 | 1.077727 | 0 | 0 | 0 | 0 | 0 | 0 | 680 | 0.583 | 0 | 0 | 71 | 7.6 | 500 | 300 | 398 | 2782.2
0.13 | 0.2 | 0.46 | 0.018 | 0.005 | 0.02 | 0.92 | 0.31 | 0 | 0.01 | 0 | 0.006 | 0 | 0.007 | 0 | 0 | 0 | 0 | 0 | 0 | 0 | 6.838107 | 1.254833 | 0.1161773 | 1.774573 | 0.2968644 | 5.945829 | 1.077727 | 0 | 0 | 0 | 0 | 0 | 0 | 680 | 0.583 | 0 | 0 | 71 | 7.6 | 500 | 280 | 398 | 4758.6
0.13 | 0.2 | 0.46 | 0.018 | 0.005 | 0.02 | 0.92 | 0.31 | 0 | 0.01 | 0 | 0.006 | 0 | 0.007 | 0 | 0 | 0 | 0 | 0 | 0 | 0 | 6.838107 | 1.254833 | 0.1161773 | 1.774573 | 0.2968644 | 5.945829 | 1.077727 | 0 | 0 | 0 | 0 | 0 | 0 | 680 | 0.583 | 0 | 0 | 71 | 7.6 | 500 | 240 | 398 | 13382.9
0.13 | 0.2 | 0.46 | 0.018 | 0.005 | 0.02 | 0.92 | 0.31 | 0 | 0.01 | 0 | 0.006 | 0 | 0.007 | 0 | 0 | 0 | 0 | 0 | 0 | 0 | 6.838107 | 1.254833 | 0.1161773 | 1.774573 | 0.2968644 | 5.945829 | 1.077727 | 0 | 0 | 0 | 0 | 0 | 0 | 680 | 0.583 | 0 | 0 | 71 | 7.6 | 500 | 200 | 398 | 33224.7
0.13 | 0.2 | 0.46 | 0.018 | 0.005 | 0.02 | 0.92 | 0.31 | 0 | 0.01 | 0 | 0.006 | 0 | 0.007 | 0 | 0 | 0 | 0 | 0 | 0 | 0 | 6.838107 | 1.254833 | 0.1161773 | 1.774573 | 0.2968644 | 5.945829 | 1.077727 | 0 | 0 | 0 | 0 | 0 | 0 | 680 | 0.583 | 0 | 0 | 71 | 7.6 | 500 | 180 | 398 | 42044.2
0.13 | 0.2 | 0.46 | 0.018 | 0.005 | 0.02 | 0.92 | 0.31 | 0 | 0.01 | 0 | 0.006 | 0 | 0.007 | 0 | 0 | 0 | 0 | 0 | 0 | 0 | 6.838107 | 1.254833 | 0.1161773 | 1.774573 | 0.2968644 | 5.945829 | 1.077727 | 0 | 0 | 0 | 0 | 0 | 0 | 680 | 0.583 | 0 | 0 | 71 | 7.6 | 550 | 200 | 341 | 498.4
0.13 | 0.2 | 0.46 | 0.018 | 0.005 | 0.02 | 0.92 | 0.31 | 0 | 0.01 | 0 | 0.006 | 0 | 0.007 | 0 | 0 | 0 | 0 | 0 | 0 | 0 | 6.838107 | 1.254833 | 0.1161773 | 1.774573 | 0.2968644 | 5.945829 | 1.077727 | 0 | 0 | 0 | 0 | 0 | 0 | 680 | 0.583 | 0 | 0 | 71 | 7.6 | 550 | 180 | 341 | 951.1
0.13 | 0.2 | 0.46 | 0.018 | 0.005 | 0.02 | 0.92 | 0.31 | 0 | 0.01 | 0 | 0.006 | 0 | 0.007 | 0 | 0 | 0 | 0 | 0 | 0 | 0 | 6.838107 | 1.254833 | 0.1161773 | 1.774573 | 0.2968644 | 5.945829 | 1.077727 | 0 | 0 | 0 | 0 | 0 | 0 | 680 | 0.583 | 0 | 0 | 71 | 7.6 | 550 | 160 | 341 | 1653.7
0.13 | 0.2 | 0.46 | 0.018 | 0.005 | 0.02 | 0.92 | 0.31 | 0 | 0.01 | 0 | 0.006 | 0 | 0.007 | 0 | 0 | 0 | 0 | 0 | 0 | 0 | 6.838107 | 1.254833 | 0.1161773 | 1.774573 | 0.2968644 | 5.945829 | 1.077727 | 0 | 0 | 0 | 0 | 0 | 0 | 680 | 0.583 | 0 | 0 | 71 | 7.6 | 550 | 140 | 341 | 2891.5
0.13 | 0.2 | 0.46 | 0.018 | 0.005 | 0.02 | 0.92 | 0.31 | 0 | 0.01 | 0 | 0.006 | 0 | 0.007 | 0 | 0 | 0 | 0 | 0 | 0 | 0 | 6.838107 | 1.254833 | 0.1161773 | 1.774573 | 0.2968644 | 5.945829 | 1.077727 | 0 | 0 | 0 | 0 | 0 | 0 | 680 | 0.583 | 0 | 0 | 71 | 7.6 | 550 | 120 | 341 | 3364.5
0.13 | 0.2 | 0.46 | 0.018 | 0.005 | 0.02 | 0.92 | 0.31 | 0 | 0.01 | 0 | 0.006 | 0 | 0.007 | 0 | 0 | 0 | 0 | 0 | 0 | 0 | 6.838107 | 1.254833 | 0.1161773 | 1.774573 | 0.2968644 | 5.945829 | 1.077727 | 0 | 0 | 0 | 0 | 0 | 0 | 680 | 0.583 | 0 | 0 | 71 | 7.6 | 550 | 100 | 341 | 8425.2
0.13 | 0.2 | 0.46 | 0.018 | 0.005 | 0.02 | 0.92 | 0.31 | 0 | 0.01 | 0 | 0.006 | 0 | 0.007 | 0 | 0 | 0 | 0 | 0 | 0 | 0 | 6.838107 | 1.254833 | 0.1161773 | 1.774573 | 0.2968644 | 5.945829 | 1.077727 | 0 | 0 | 0 | 0 | 0 | 0 | 680 | 0.583 | 0 | 0 | 71 | 7.6 | 550 | 80 | 341 | 26263.6
0.13 | 0.2 | 0.46 | 0.018 | 0.005 | 0.02 | 0.92 | 0.31 | 0 | 0.01 | 0 | 0.006 | 0 | 0.007 | 0 | 0 | 0 | 0 | 0 | 0 | 0 | 6.838107 | 1.254833 | 0.1161773 | 1.774573 | 0.2968644 | 5.945829 | 1.077727 | 0 | 0 | 0 | 0 | 0 | 0 | 680 | 0.583 | 0 | 0 | 71 | 7.6 | 600 | 100 | 268 | 289.5
0.13 | 0.2 | 0.46 | 0.018 | 0.005 | 0.02 | 0.92 | 0.31 | 0 | 0.01 | 0 | 0.006 | 0 | 0.007 | 0 | 0 | 0 | 0 | 0 | 0 | 0 | 6.838107 | 1.254833 | 0.1161773 | 1.774573 | 0.2968644 | 5.945829 | 1.077727 | 0 | 0 | 0 | 0 | 0 | 0 | 680 | 0.583 | 0 | 0 | 71 | 7.6 | 600 | 80 | 268 | 860.8
0.13 | 0.2 | 0.46 | 0.018 | 0.005 | 0.02 | 0.92 | 0.31 | 0 | 0.01 | 0 | 0.006 | 0 | 0.007 | 0 | 0 | 0 | 0 | 0 | 0 | 0 | 6.838107 | 1.254833 | 0.1161773 | 1.774573 | 0.2968644 | 5.945829 | 1.077727 | 0 | 0 | 0 | 0 | 0 | 0 | 680 | 0.583 | 0 | 0 | 71 | 7.6 | 600 | 60 | 268 | 2276.5
0.13 | 0.2 | 0.46 | 0.018 | 0.005 | 0.02 | 0.92 | 0.31 | 0 | 0.01 | 0 | 0.006 | 0 | 0.007 | 0 | 0 | 0 | 0 | 0 | 0 | 0 | 6.838107 | 1.254833 | 0.1161773 | 1.774573 | 0.2968644 | 5.945829 | 1.077727 | 0 | 0 | 0 | 0 | 0 | 0 | 680 | 0.583 | 0 | 0 | 71 | 7.6 | 600 | 50 | 217 | 4565.4
0.13 | 0.2 | 0.46 | 0.018 | 0.005 | 0.02 | 0.92 | 0.31 | 0 | 0.01 | 0 | 0.006 | 0 | 0.007 | 0 | 0 | 0 | 0 | 0 | 0 | 0 | 6.838107 | 1.254833 | 0.1161773 | 1.774573 | 0.2968644 | 5.945829 | 1.077727 | 0 | 0 | 0 | 0 | 0 | 0 | 680 | 0.583 | 0 | 0 | 71 | 7.6 | 600 | 40 | 217 | 7494.9
0.13 | 0.2 | 0.46 | 0.018 | 0.005 | 0.02 | 0.92 | 0.31 | 0 | 0.01 | 0 | 0.006 | 0 | 0.007 | 0 | 0 | 0 | 0 | 0 | 0 | 0 | 6.838107 | 1.254833 | 0.1161773 | 1.774573 | 0.2968644 | 5.945829 | 1.077727 | 0 | 0 | 0 | 0 | 0 | 0 | 680 | 0.583 | 0 | 0 | 71 | 7.6 | 600 | 30 | 217 | 12800.3
0.1 | 0.31 | 0.51 | 0.022 | 0.017 | 0.02 | 1.03 | 0.53 | 0 | 0.04 | 0 | 0.09 | 0 | 0.0076 | 0 | 0 | 0 | 0 | 0 | 0 | 0 | 6.869908 | 1.269618 | 0.1084102 | 1.78224 | 0.2852723 | 5.876859 | 1.262909 | 0 | 0 | 0 | 0 | 0 | 0 | 680 | 0.583 | 0 | 0 | 78 | 6 | 500 | 265 | 441 | 14336.6
0.1 | 0.31 | 0.51 | 0.022 | 0.017 | 0.02 | 1.03 | 0.53 | 0 | 0.04 | 0 | 0.09 | 0 | 0.0076 | 0 | 0 | 0 | 0 | 0 | 0 | 0 | 6.869908 | 1.269618 | 0.1084102 | 1.78224 | 0.2852723 | 5.876859 | 1.262909 | 0 | 0 | 0 | 0 | 0 | 0 | 680 | 0.583 | 0 | 0 | 78 | 6 | 500 | 235 | 441 | 25683.8
0.1 | 0.31 | 0.51 | 0.022 | 0.017 | 0.02 | 1.03 | 0.53 | 0 | 0.04 | 0 | 0.09 | 0 | 0.0076 | 0 | 0 | 0 | 0 | 0 | 0 | 0 | 6.869908 | 1.269618 | 0.1084102 | 1.78224 | 0.2852723 | 5.876859 | 1.262909 | 0 | 0 | 0 | 0 | 0 | 0 | 680 | 0.583 | 0 | 0 | 78 | 6 | 500 | 196 | 441 | 45124.4
0.1 | 0.31 | 0.51 | 0.022 | 0.017 | 0.02 | 1.03 | 0.53 | 0 | 0.04 | 0 | 0.09 | 0 | 0.0076 | 0 | 0 | 0 | 0 | 0 | 0 | 0 | 6.869908 | 1.269618 | 0.1084102 | 1.78224 | 0.2852723 | 5.876859 | 1.262909 | 0 | 0 | 0 | 0 | 0 | 0 | 680 | 0.583 | 0 | 0 | 78 | 6 | 500 | 167 | 441 | 65702.3
0.1 | 0.31 | 0.51 | 0.022 | 0.017 | 0.02 | 1.03 | 0.53 | 0 | 0.04 | 0 | 0.09 | 0 | 0.0076 | 0 | 0 | 0 | 0 | 0 | 0 | 0 | 6.869908 | 1.269618 | 0.1084102 | 1.78224 | 0.2852723 | 5.876859 | 1.262909 | 0 | 0 | 0 | 0 | 0 | 0 | 680 | 0.583 | 0 | 0 | 78 | 6 | 500 | 137 | 441 | 93599.4
0.1 | 0.31 | 0.51 | 0.022 | 0.017 | 0.02 | 1.03 | 0.53 | 0 | 0.04 | 0 | 0.09 | 0 | 0.0076 | 0 | 0 | 0 | 0 | 0 | 0 | 0 | 6.869908 | 1.269618 | 0.1084102 | 1.78224 | 0.2852723 | 5.876859 | 1.262909 | 0 | 0 | 0 | 0 | 0 | 0 | 680 | 0.583 | 0 | 0 | 78 | 6 | 500 | 118 | 441 | 114239
0.1 | 0.31 | 0.51 | 0.022 | 0.017 | 0.02 | 1.03 | 0.53 | 0 | 0.04 | 0 | 0.09 | 0 | 0.0076 | 0 | 0 | 0 | 0 | 0 | 0 | 0 | 6.869908 | 1.269618 | 0.1084102 | 1.78224 | 0.2852723 | 5.876859 | 1.262909 | 0 | 0 | 0 | 0 | 0 | 0 | 680 | 0.583 | 0 | 0 | 78 | 6 | 550 | 265 | 393 | 216.5
0.1 | 0.31 | 0.51 | 0.022 | 0.017 | 0.02 | 1.03 | 0.53 | 0 | 0.04 | 0 | 0.09 | 0 | 0.0076 | 0 | 0 | 0 | 0 | 0 | 0 | 0 | 6.869908 | 1.269618 | 0.1084102 | 1.78224 | 0.2852723 | 5.876859 | 1.262909 | 0 | 0 | 0 | 0 | 0 | 0 | 680 | 0.583 | 0 | 0 | 78 | 6 | 550 | 216 | 393 | 837.9
0.1 | 0.31 | 0.51 | 0.022 | 0.017 | 0.02 | 1.03 | 0.53 | 0 | 0.04 | 0 | 0.09 | 0 | 0.0076 | 0 | 0 | 0 | 0 | 0 | 0 | 0 | 6.869908 | 1.269618 | 0.1084102 | 1.78224 | 0.2852723 | 5.876859 | 1.262909 | 0 | 0 | 0 | 0 | 0 | 0 | 680 | 0.583 | 0 | 0 | 78 | 6 | 550 | 137 | 393 | 3525.8
0.1 | 0.31 | 0.51 | 0.022 | 0.017 | 0.02 | 1.03 | 0.53 | 0 | 0.04 | 0 | 0.09 | 0 | 0.0076 | 0 | 0 | 0 | 0 | 0 | 0 | 0 | 6.869908 | 1.269618 | 0.1084102 | 1.78224 | 0.2852723 | 5.876859 | 1.262909 | 0 | 0 | 0 | 0 | 0 | 0 | 680 | 0.583 | 0 | 0 | 78 | 6 | 550 | 108 | 393 | 7269
0.1 | 0.31 | 0.51 | 0.022 | 0.017 | 0.02 | 1.03 | 0.53 | 0 | 0.04 | 0 | 0.09 | 0 | 0.0076 | 0 | 0 | 0 | 0 | 0 | 0 | 0 | 6.869908 | 1.269618 | 0.1084102 | 1.78224 | 0.2852723 | 5.876859 | 1.262909 | 0 | 0 | 0 | 0 | 0 | 0 | 680 | 0.583 | 0 | 0 | 78 | 6 | 550 | 88 | 393 | 21114.5
0.1 | 0.31 | 0.51 | 0.022 | 0.017 | 0.02 | 1.03 | 0.53 | 0 | 0.04 | 0 | 0.09 | 0 | 0.0076 | 0 | 0 | 0 | 0 | 0 | 0 | 0 | 6.869908 | 1.269618 | 0.1084102 | 1.78224 | 0.2852723 | 5.876859 | 1.262909 | 0 | 0 | 0 | 0 | 0 | 0 | 680 | 0.583 | 0 | 0 | 78 | 6 | 550 | 74 | 393 | 59417.1
0.1 | 0.31 | 0.51 | 0.022 | 0.017 | 0.02 | 1.03 | 0.53 | 0 | 0.04 | 0 | 0.09 | 0 | 0.0076 | 0 | 0 | 0 | 0 | 0 | 0 | 0 | 6.869908 | 1.269618 | 0.1084102 | 1.78224 | 0.2852723 | 5.876859 | 1.262909 | 0 | 0 | 0 | 0 | 0 | 0 | 680 | 0.583 | 0 | 0 | 78 | 6 | 550 | 61 | 393 | 127138.3
0.1 | 0.31 | 0.51 | 0.022 | 0.017 | 0.02 | 1.03 | 0.53 | 0 | 0.04 | 0 | 0.09 | 0 | 0.0076 | 0 | 0 | 0 | 0 | 0 | 0 | 0 | 6.869908 | 1.269618 | 0.1084102 | 1.78224 | 0.2852723 | 5.876859 | 1.262909 | 0 | 0 | 0 | 0 | 0 | 0 | 680 | 0.583 | 0 | 0 | 78 | 6 | 550 | 53 | 393 | 108719
0.1 | 0.31 | 0.51 | 0.022 | 0.017 | 0.02 | 1.03 | 0.53 | 0 | 0.04 | 0 | 0.09 | 0 | 0.0076 | 0 | 0 | 0 | 0 | 0 | 0 | 0 | 6.869908 | 1.269618 | 0.1084102 | 1.78224 | 0.2852723 | 5.876859 | 1.262909 | 0 | 0 | 0 | 0 | 0 | 0 | 680 | 0.583 | 0 | 0 | 78 | 6 | 600 | 108 | 299 | 304.9
0.1 | 0.31 | 0.51 | 0.022 | 0.017 | 0.02 | 1.03 | 0.53 | 0 | 0.04 | 0 | 0.09 | 0 | 0.0076 | 0 | 0 | 0 | 0 | 0 | 0 | 0 | 6.869908 | 1.269618 | 0.1084102 | 1.78224 | 0.2852723 | 5.876859 | 1.262909 | 0 | 0 | 0 | 0 | 0 | 0 | 680 | 0.583 | 0 | 0 | 78 | 6 | 600 | 88 | 299 | 765.3
0.1 | 0.31 | 0.51 | 0.022 | 0.017 | 0.02 | 1.03 | 0.53 | 0 | 0.04 | 0 | 0.09 | 0 | 0.0076 | 0 | 0 | 0 | 0 | 0 | 0 | 0 | 6.869908 | 1.269618 | 0.1084102 | 1.78224 | 0.2852723 | 5.876859 | 1.262909 | 0 | 0 | 0 | 0 | 0 | 0 | 680 | 0.583 | 0 | 0 | 78 | 6 | 600 | 61 | 299 | 5252.2
0.1 | 0.31 | 0.51 | 0.022 | 0.017 | 0.02 | 1.03 | 0.53 | 0 | 0.04 | 0 | 0.09 | 0 | 0.0076 | 0 | 0 | 0 | 0 | 0 | 0 | 0 | 6.869908 | 1.269618 | 0.1084102 | 1.78224 | 0.2852723 | 5.876859 | 1.262909 | 0 | 0 | 0 | 0 | 0 | 0 | 680 | 0.583 | 0 | 0 | 78 | 6 | 650 | 88 | 217 | 31.1
0.1 | 0.31 | 0.51 | 0.022 | 0.017 | 0.02 | 1.03 | 0.53 | 0 | 0.04 | 0 | 0.09 | 0 | 0.0076 | 0 | 0 | 0 | 0 | 0 | 0 | 0 | 6.869908 | 1.269618 | 0.1084102 | 1.78224 | 0.2852723 | 5.876859 | 1.262909 | 0 | 0 | 0 | 0 | 0 | 0 | 680 | 0.583 | 0 | 0 | 78 | 6 | 650 | 53 | 217 | 476.1
0.1 | 0.31 | 0.51 | 0.022 | 0.017 | 0.02 | 1.03 | 0.53 | 0 | 0.04 | 0 | 0.09 | 0 | 0.0076 | 0 | 0 | 0 | 0 | 0 | 0 | 0 | 6.869908 | 1.269618 | 0.1084102 | 1.78224 | 0.2852723 | 5.876859 | 1.262909 | 0 | 0 | 0 | 0 | 0 | 0 | 680 | 0.583 | 0 | 0 | 78 | 6 | 650 | 29 | 217 | 3976.7
0.11 | 0.66 | 0.51 | 0.012 | 0.005 | 0.032 | 1.27 | 0.56 | 0 | 0.07 | 0 | 0.01 | 0 | 0.01 | 0 | 0 | 0 | 0 | 0 | 0 | 0 | 6.576965 | 1.252204 | 0.1032108 | 1.761958 | 0.2687175 | 5.814097 | 1.342044 | 0 | 0 | 0 | 0 | 0 | 0 | 690 | 1.167 | 0 | 0 | 83 | 7 | 500 | 216 | 425 | 5188.8
0.11 | 0.66 | 0.51 | 0.012 | 0.005 | 0.032 | 1.27 | 0.56 | 0 | 0.07 | 0 | 0.01 | 0 | 0.01 | 0 | 0 | 0 | 0 | 0 | 0 | 0 | 6.576965 | 1.252204 | 0.1032108 | 1.761958 | 0.2687175 | 5.814097 | 1.342044 | 0 | 0 | 0 | 0 | 0 | 0 | 690 | 1.167 | 0 | 0 | 83 | 7 | 500 | 177 | 425 | 22330.4
0.11 | 0.66 | 0.51 | 0.012 | 0.005 | 0.032 | 1.27 | 0.56 | 0 | 0.07 | 0 | 0.01 | 0 | 0.01 | 0 | 0 | 0 | 0 | 0 | 0 | 0 | 6.576965 | 1.252204 | 0.1032108 | 1.761958 | 0.2687175 | 5.814097 | 1.342044 | 0 | 0 | 0 | 0 | 0 | 0 | 690 | 1.167 | 0 | 0 | 83 | 7 | 500 | 137 | 425 | 34089.8
0.11 | 0.66 | 0.51 | 0.012 | 0.005 | 0.032 | 1.27 | 0.56 | 0 | 0.07 | 0 | 0.01 | 0 | 0.01 | 0 | 0 | 0 | 0 | 0 | 0 | 0 | 6.576965 | 1.252204 | 0.1032108 | 1.761958 | 0.2687175 | 5.814097 | 1.342044 | 0 | 0 | 0 | 0 | 0 | 0 | 690 | 1.167 | 0 | 0 | 83 | 7 | 500 | 127 | 425 | 63249.9
0.11 | 0.66 | 0.51 | 0.012 | 0.005 | 0.032 | 1.27 | 0.56 | 0 | 0.07 | 0 | 0.01 | 0 | 0.01 | 0 | 0 | 0 | 0 | 0 | 0 | 0 | 6.576965 | 1.252204 | 0.1032108 | 1.761958 | 0.2687175 | 5.814097 | 1.342044 | 0 | 0 | 0 | 0 | 0 | 0 | 690 | 1.167 | 0 | 0 | 83 | 7 | 500 | 108 | 425 | 201284.4
0.11 | 0.66 | 0.51 | 0.012 | 0.005 | 0.032 | 1.27 | 0.56 | 0 | 0.07 | 0 | 0.01 | 0 | 0.01 | 0 | 0 | 0 | 0 | 0 | 0 | 0 | 6.576965 | 1.252204 | 0.1032108 | 1.761958 | 0.2687175 | 5.814097 | 1.342044 | 0 | 0 | 0 | 0 | 0 | 0 | 690 | 1.167 | 0 | 0 | 83 | 7 | 500 | 98 | 425 | 257021
0.11 | 0.66 | 0.51 | 0.012 | 0.005 | 0.032 | 1.27 | 0.56 | 0 | 0.07 | 0 | 0.01 | 0 | 0.01 | 0 | 0 | 0 | 0 | 0 | 0 | 0 | 6.576965 | 1.252204 | 0.1032108 | 1.761958 | 0.2687175 | 5.814097 | 1.342044 | 0 | 0 | 0 | 0 | 0 | 0 | 690 | 1.167 | 0 | 0 | 83 | 7 | 550 | 216 | 367 | 149.8
0.11 | 0.66 | 0.51 | 0.012 | 0.005 | 0.032 | 1.27 | 0.56 | 0 | 0.07 | 0 | 0.01 | 0 | 0.01 | 0 | 0 | 0 | 0 | 0 | 0 | 0 | 6.576965 | 1.252204 | 0.1032108 | 1.761958 | 0.2687175 | 5.814097 | 1.342044 | 0 | 0 | 0 | 0 | 0 | 0 | 690 | 1.167 | 0 | 0 | 83 | 7 | 550 | 137 | 367 | 1118.1
0.11 | 0.66 | 0.51 | 0.012 | 0.005 | 0.032 | 1.27 | 0.56 | 0 | 0.07 | 0 | 0.01 | 0 | 0.01 | 0 | 0 | 0 | 0 | 0 | 0 | 0 | 6.576965 | 1.252204 | 0.1032108 | 1.761958 | 0.2687175 | 5.814097 | 1.342044 | 0 | 0 | 0 | 0 | 0 | 0 | 690 | 1.167 | 0 | 0 | 83 | 7 | 550 | 108 | 367 | 7056.8
0.11 | 0.66 | 0.51 | 0.012 | 0.005 | 0.032 | 1.27 | 0.56 | 0 | 0.07 | 0 | 0.01 | 0 | 0.01 | 0 | 0 | 0 | 0 | 0 | 0 | 0 | 6.576965 | 1.252204 | 0.1032108 | 1.761958 | 0.2687175 | 5.814097 | 1.342044 | 0 | 0 | 0 | 0 | 0 | 0 | 690 | 1.167 | 0 | 0 | 83 | 7 | 550 | 88 | 367 | 29801.5
0.11 | 0.66 | 0.51 | 0.012 | 0.005 | 0.032 | 1.27 | 0.56 | 0 | 0.07 | 0 | 0.01 | 0 | 0.01 | 0 | 0 | 0 | 0 | 0 | 0 | 0 | 6.576965 | 1.252204 | 0.1032108 | 1.761958 | 0.2687175 | 5.814097 | 1.342044 | 0 | 0 | 0 | 0 | 0 | 0 | 690 | 1.167 | 0 | 0 | 83 | 7 | 550 | 74 | 367 | 85889.2
0.11 | 0.66 | 0.51 | 0.012 | 0.005 | 0.032 | 1.27 | 0.56 | 0 | 0.07 | 0 | 0.01 | 0 | 0.01 | 0 | 0 | 0 | 0 | 0 | 0 | 0 | 6.576965 | 1.252204 | 0.1032108 | 1.761958 | 0.2687175 | 5.814097 | 1.342044 | 0 | 0 | 0 | 0 | 0 | 0 | 690 | 1.167 | 0 | 0 | 83 | 7 | 600 | 108 | 288 | 234.4
0.11 | 0.66 | 0.51 | 0.012 | 0.005 | 0.032 | 1.27 | 0.56 | 0 | 0.07 | 0 | 0.01 | 0 | 0.01 | 0 | 0 | 0 | 0 | 0 | 0 | 0 | 6.576965 | 1.252204 | 0.1032108 | 1.761958 | 0.2687175 | 5.814097 | 1.342044 | 0 | 0 | 0 | 0 | 0 | 0 | 690 | 1.167 | 0 | 0 | 83 | 7 | 600 | 74 | 288 | 2767.9
0.11 | 0.66 | 0.51 | 0.012 | 0.005 | 0.032 | 1.27 | 0.56 | 0 | 0.07 | 0 | 0.01 | 0 | 0.01 | 0 | 0 | 0 | 0 | 0 | 0 | 0 | 6.576965 | 1.252204 | 0.1032108 | 1.761958 | 0.2687175 | 5.814097 | 1.342044 | 0 | 0 | 0 | 0 | 0 | 0 | 690 | 1.167 | 0 | 0 | 83 | 7 | 650 | 74 | 212 | 132.5
0.11 | 0.66 | 0.51 | 0.012 | 0.005 | 0.032 | 1.27 | 0.56 | 0 | 0.07 | 0 | 0.01 | 0 | 0.01 | 0 | 0 | 0 | 0 | 0 | 0 | 0 | 6.576965 | 1.252204 | 0.1032108 | 1.761958 | 0.2687175 | 5.814097 | 1.342044 | 0 | 0 | 0 | 0 | 0 | 0 | 690 | 1.167 | 0 | 0 | 83 | 7 | 650 | 49 | 212 | 907.4
0.1 | 0.23 | 0.43 | 0.011 | 0.009 | 0.043 | 2.46 | 0.94 | 0 | 0.07 | 0 | 0.005 | 0 | 0.0106 | 0 | 0 | 0 | 0 | 0 | 0 | 0 | 7.481018 | 1.26957 | 0.08601564 | 1.788566 | 0.2579335 | 6.059277 | 0.9919441 | 0 | 0 | 0 | 0 | 0 | 0 | 720 | 2.167 | 0 | 0 | 78 | 6 | 450 | 333 | 448 | 2183.7
0.1 | 0.23 | 0.43 | 0.011 | 0.009 | 0.043 | 2.46 | 0.94 | 0 | 0.07 | 0 | 0.005 | 0 | 0.0106 | 0 | 0 | 0 | 0 | 0 | 0 | 0 | 7.481018 | 1.26957 | 0.08601564 | 1.788566 | 0.2579335 | 6.059277 | 0.9919441 | 0 | 0 | 0 | 0 | 0 | 0 | 720 | 2.167 | 0 | 0 | 78 | 6 | 450 | 294 | 448 | 7835.4
0.1 | 0.23 | 0.43 | 0.011 | 0.009 | 0.043 | 2.46 | 0.94 | 0 | 0.07 | 0 | 0.005 | 0 | 0.0106 | 0 | 0 | 0 | 0 | 0 | 0 | 0 | 7.481018 | 1.26957 | 0.08601564 | 1.788566 | 0.2579335 | 6.059277 | 0.9919441 | 0 | 0 | 0 | 0 | 0 | 0 | 720 | 2.167 | 0 | 0 | 78 | 6 | 450 | 245 | 448 | 33048
0.1 | 0.23 | 0.43 | 0.011 | 0.009 | 0.043 | 2.46 | 0.94 | 0 | 0.07 | 0 | 0.005 | 0 | 0.0106 | 0 | 0 | 0 | 0 | 0 | 0 | 0 | 7.481018 | 1.26957 | 0.08601564 | 1.788566 | 0.2579335 | 6.059277 | 0.9919441 | 0 | 0 | 0 | 0 | 0 | 0 | 720 | 2.167 | 0 | 0 | 78 | 6 | 450 | 216 | 448 | 33037
0.1 | 0.23 | 0.43 | 0.011 | 0.009 | 0.043 | 2.46 | 0.94 | 0 | 0.07 | 0 | 0.005 | 0 | 0.0106 | 0 | 0 | 0 | 0 | 0 | 0 | 0 | 7.481018 | 1.26957 | 0.08601564 | 1.788566 | 0.2579335 | 6.059277 | 0.9919441 | 0 | 0 | 0 | 0 | 0 | 0 | 720 | 2.167 | 0 | 0 | 78 | 6 | 475 | 333 |  | 253
0.1 | 0.23 | 0.43 | 0.011 | 0.009 | 0.043 | 2.46 | 0.94 | 0 | 0.07 | 0 | 0.005 | 0 | 0.0106 | 0 | 0 | 0 | 0 | 0 | 0 | 0 | 7.481018 | 1.26957 | 0.08601564 | 1.788566 | 0.2579335 | 6.059277 | 0.9919441 | 0 | 0 | 0 | 0 | 0 | 0 | 720 | 2.167 | 0 | 0 | 78 | 6 | 475 | 294 |  | 922.4
0.1 | 0.23 | 0.43 | 0.011 | 0.009 | 0.043 | 2.46 | 0.94 | 0 | 0.07 | 0 | 0.005 | 0 | 0.0106 | 0 | 0 | 0 | 0 | 0 | 0 | 0 | 7.481018 | 1.26957 | 0.08601564 | 1.788566 | 0.2579335 | 6.059277 | 0.9919441 | 0 | 0 | 0 | 0 | 0 | 0 | 720 | 2.167 | 0 | 0 | 78 | 6 | 475 | 245 |  | 3159.5
0.1 | 0.23 | 0.43 | 0.011 | 0.009 | 0.043 | 2.46 | 0.94 | 0 | 0.07 | 0 | 0.005 | 0 | 0.0106 | 0 | 0 | 0 | 0 | 0 | 0 | 0 | 7.481018 | 1.26957 | 0.08601564 | 1.788566 | 0.2579335 | 6.059277 | 0.9919441 | 0 | 0 | 0 | 0 | 0 | 0 | 720 | 2.167 | 0 | 0 | 78 | 6 | 500 | 216 | 394 | 926.5
0.1 | 0.23 | 0.43 | 0.011 | 0.009 | 0.043 | 2.46 | 0.94 | 0 | 0.07 | 0 | 0.005 | 0 | 0.0106 | 0 | 0 | 0 | 0 | 0 | 0 | 0 | 7.481018 | 1.26957 | 0.08601564 | 1.788566 | 0.2579335 | 6.059277 | 0.9919441 | 0 | 0 | 0 | 0 | 0 | 0 | 720 | 2.167 | 0 | 0 | 78 | 6 | 500 | 177 | 394 | 4027.3
0.1 | 0.23 | 0.43 | 0.011 | 0.009 | 0.043 | 2.46 | 0.94 | 0 | 0.07 | 0 | 0.005 | 0 | 0.0106 | 0 | 0 | 0 | 0 | 0 | 0 | 0 | 7.481018 | 1.26957 | 0.08601564 | 1.788566 | 0.2579335 | 6.059277 | 0.9919441 | 0 | 0 | 0 | 0 | 0 | 0 | 720 | 2.167 | 0 | 0 | 78 | 6 | 500 | 157 | 394 | 9445.7
0.1 | 0.23 | 0.43 | 0.011 | 0.009 | 0.043 | 2.46 | 0.94 | 0 | 0.07 | 0 | 0.005 | 0 | 0.0106 | 0 | 0 | 0 | 0 | 0 | 0 | 0 | 7.481018 | 1.26957 | 0.08601564 | 1.788566 | 0.2579335 | 6.059277 | 0.9919441 | 0 | 0 | 0 | 0 | 0 | 0 | 720 | 2.167 | 0 | 0 | 78 | 6 | 500 | 137 | 394 | 29437.7
0.1 | 0.23 | 0.43 | 0.011 | 0.009 | 0.043 | 2.46 | 0.94 | 0 | 0.07 | 0 | 0.005 | 0 | 0.0106 | 0 | 0 | 0 | 0 | 0 | 0 | 0 | 7.481018 | 1.26957 | 0.08601564 | 1.788566 | 0.2579335 | 6.059277 | 0.9919441 | 0 | 0 | 0 | 0 | 0 | 0 | 720 | 2.167 | 0 | 0 | 78 | 6 | 500 | 127 | 394 | 63537.1
0.1 | 0.23 | 0.43 | 0.011 | 0.009 | 0.043 | 2.46 | 0.94 | 0 | 0.07 | 0 | 0.005 | 0 | 0.0106 | 0 | 0 | 0 | 0 | 0 | 0 | 0 | 7.481018 | 1.26957 | 0.08601564 | 1.788566 | 0.2579335 | 6.059277 | 0.9919441 | 0 | 0 | 0 | 0 | 0 | 0 | 720 | 2.167 | 0 | 0 | 78 | 6 | 550 | 196 | 365 | 53.2
0.1 | 0.23 | 0.43 | 0.011 | 0.009 | 0.043 | 2.46 | 0.94 | 0 | 0.07 | 0 | 0.005 | 0 | 0.0106 | 0 | 0 | 0 | 0 | 0 | 0 | 0 | 7.481018 | 1.26957 | 0.08601564 | 1.788566 | 0.2579335 | 6.059277 | 0.9919441 | 0 | 0 | 0 | 0 | 0 | 0 | 720 | 2.167 | 0 | 0 | 78 | 6 | 550 | 108 | 365 | 8013.8
0.1 | 0.23 | 0.43 | 0.011 | 0.009 | 0.043 | 2.46 | 0.94 | 0 | 0.07 | 0 | 0.005 | 0 | 0.0106 | 0 | 0 | 0 | 0 | 0 | 0 | 0 | 7.481018 | 1.26957 | 0.08601564 | 1.788566 | 0.2579335 | 6.059277 | 0.9919441 | 0 | 0 | 0 | 0 | 0 | 0 | 720 | 2.167 | 0 | 0 | 78 | 6 | 550 | 98 | 365 | 21224.4
0.1 | 0.23 | 0.43 | 0.011 | 0.009 | 0.043 | 2.46 | 0.94 | 0 | 0.07 | 0 | 0.005 | 0 | 0.0106 | 0 | 0 | 0 | 0 | 0 | 0 | 0 | 7.481018 | 1.26957 | 0.08601564 | 1.788566 | 0.2579335 | 6.059277 | 0.9919441 | 0 | 0 | 0 | 0 | 0 | 0 | 720 | 2.167 | 0 | 0 | 78 | 6 | 550 | 88 | 365 | 67392.3
0.1 | 0.23 | 0.43 | 0.011 | 0.009 | 0.043 | 2.46 | 0.94 | 0 | 0.07 | 0 | 0.005 | 0 | 0.0106 | 0 | 0 | 0 | 0 | 0 | 0 | 0 | 7.481018 | 1.26957 | 0.08601564 | 1.788566 | 0.2579335 | 6.059277 | 0.9919441 | 0 | 0 | 0 | 0 | 0 | 0 | 720 | 2.167 | 0 | 0 | 78 | 6 | 550 | 83 | 365 | 85906.2
0.1 | 0.23 | 0.43 | 0.011 | 0.009 | 0.043 | 2.46 | 0.94 | 0 | 0.07 | 0 | 0.005 | 0 | 0.0106 | 0 | 0 | 0 | 0 | 0 | 0 | 0 | 7.481018 | 1.26957 | 0.08601564 | 1.788566 | 0.2579335 | 6.059277 | 0.9919441 | 0 | 0 | 0 | 0 | 0 | 0 | 720 | 2.167 | 0 | 0 | 78 | 6 | 550 | 69 | 365 | 115274
0.1 | 0.23 | 0.43 | 0.011 | 0.009 | 0.043 | 2.46 | 0.94 | 0 | 0.07 | 0 | 0.005 | 0 | 0.0106 | 0 | 0 | 0 | 0 | 0 | 0 | 0 | 7.481018 | 1.26957 | 0.08601564 | 1.788566 | 0.2579335 | 6.059277 | 0.9919441 | 0 | 0 | 0 | 0 | 0 | 0 | 720 | 2.167 | 0 | 0 | 78 | 6 | 600 | 69 | 283 | 10960.9
0.1 | 0.23 | 0.43 | 0.011 | 0.009 | 0.043 | 2.46 | 0.94 | 0 | 0.07 | 0 | 0.005 | 0 | 0.0106 | 0 | 0 | 0 | 0 | 0 | 0 | 0 | 7.481018 | 1.26957 | 0.08601564 | 1.788566 | 0.2579335 | 6.059277 | 0.9919441 | 0 | 0 | 0 | 0 | 0 | 0 | 720 | 2.167 | 0 | 0 | 78 | 6 | 600 | 53 | 283 | 26313.5
0.1 | 0.23 | 0.43 | 0.011 | 0.009 | 0.043 | 2.46 | 0.94 | 0 | 0.07 | 0 | 0.005 | 0 | 0.0106 | 0 | 0 | 0 | 0 | 0 | 0 | 0 | 7.481018 | 1.26957 | 0.08601564 | 1.788566 | 0.2579335 | 6.059277 | 0.9919441 | 0 | 0 | 0 | 0 | 0 | 0 | 720 | 2.167 | 0 | 0 | 78 | 6 | 600 | 41 | 283 | 45919.1
0.1 | 0.23 | 0.43 | 0.011 | 0.009 | 0.043 | 2.46 | 0.94 | 0 | 0.07 | 0 | 0.005 | 0 | 0.0106 | 0 | 0 | 0 | 0 | 0 | 0 | 0 | 7.481018 | 1.26957 | 0.08601564 | 1.788566 | 0.2579335 | 6.059277 | 0.9919441 | 0 | 0 | 0 | 0 | 0 | 0 | 720 | 2.167 | 0 | 0 | 78 | 6 | 600 | 29 | 283 | 77405.2
0.1 | 0.23 | 0.43 | 0.011 | 0.009 | 0.043 | 2.46 | 0.94 | 0 | 0.07 | 0 | 0.005 | 0 | 0.0106 | 0 | 0 | 0 | 0 | 0 | 0 | 0 | 7.481018 | 1.26957 | 0.08601564 | 1.788566 | 0.2579335 | 6.059277 | 0.9919441 | 0 | 0 | 0 | 0 | 0 | 0 | 720 | 2.167 | 0 | 0 | 78 | 6 | 600 | 22 | 283 | 113444.6
0.1 | 0.23 | 0.43 | 0.011 | 0.009 | 0.043 | 2.46 | 0.94 | 0 | 0.07 | 0 | 0.005 | 0 | 0.0106 | 0 | 0 | 0 | 0 | 0 | 0 | 0 | 7.481018 | 1.26957 | 0.08601564 | 1.788566 | 0.2579335 | 6.059277 | 0.9919441 | 0 | 0 | 0 | 0 | 0 | 0 | 720 | 2.167 | 0 | 0 | 78 | 6 | 600 | 14 | 283 | 103775
0.1 | 0.23 | 0.43 | 0.011 | 0.009 | 0.043 | 2.46 | 0.94 | 0 | 0.07 | 0 | 0.005 | 0 | 0.0106 | 0 | 0 | 0 | 0 | 0 | 0 | 0 | 7.481018 | 1.26957 | 0.08601564 | 1.788566 | 0.2579335 | 6.059277 | 0.9919441 | 0 | 0 | 0 | 0 | 0 | 0 | 720 | 2.167 | 0 | 0 | 78 | 6 | 650 | 37 | 216 | 5078.4
0.1 | 0.23 | 0.43 | 0.011 | 0.009 | 0.043 | 2.46 | 0.94 | 0 | 0.07 | 0 | 0.005 | 0 | 0.0106 | 0 | 0 | 0 | 0 | 0 | 0 | 0 | 7.481018 | 1.26957 | 0.08601564 | 1.788566 | 0.2579335 | 6.059277 | 0.9919441 | 0 | 0 | 0 | 0 | 0 | 0 | 720 | 2.167 | 0 | 0 | 78 | 6 | 650 | 26 | 216 | 10981.2
0.07 | 0.18 | 0.24 | 0.009 | 0.002 | 0 | 2.58 | 0.027 | 1.6 | 0 | 0.0034 | 0.009 | 0 | 0.006 | 0.22 | 0.04 | 0 | 0 | 0 | 0 | 0 | 10.78802 | 1.497079 | 0.3643102 | 1.681926 | 0.1285607 | 5.885248 | 0.5594991 | 0 | 0 | 0 | 0 | 0 | 0 | 1050 | 0.5 | 0 | 0 | 88 | 5.9 | 500 | 340 | 407 | 12.4
0.07 | 0.18 | 0.24 | 0.009 | 0.002 | 0 | 2.58 | 0.027 | 1.6 | 0 | 0.0034 | 0.009 | 0 | 0.006 | 0.22 | 0.04 | 0 | 0 | 0 | 0 | 0 | 10.78802 | 1.497079 | 0.3643102 | 1.681926 | 0.1285607 | 5.885248 | 0.5594991 | 0 | 0 | 0 | 0 | 0 | 0 | 1050 | 0.5 | 0 | 0 | 88 | 5.9 | 500 | 300 | 407 | 136.7
0.07 | 0.18 | 0.24 | 0.009 | 0.002 | 0 | 2.58 | 0.027 | 1.6 | 0 | 0.0034 | 0.009 | 0 | 0.006 | 0.22 | 0.04 | 0 | 0 | 0 | 0 | 0 | 10.78802 | 1.497079 | 0.3643102 | 1.681926 | 0.1285607 | 5.885248 | 0.5594991 | 0 | 0 | 0 | 0 | 0 | 0 | 1050 | 0.5 | 0 | 0 | 88 | 5.9 | 500 | 270 | 407 | 457.3
0.07 | 0.18 | 0.24 | 0.009 | 0.002 | 0 | 2.58 | 0.027 | 1.6 | 0 | 0.0034 | 0.009 | 0 | 0.006 | 0.22 | 0.04 | 0 | 0 | 0 | 0 | 0 | 10.78802 | 1.497079 | 0.3643102 | 1.681926 | 0.1285607 | 5.885248 | 0.5594991 | 0 | 0 | 0 | 0 | 0 | 0 | 1050 | 0.5 | 0 | 0 | 88 | 5.9 | 500 | 240 | 407 | 2562.1
0.07 | 0.18 | 0.24 | 0.009 | 0.002 | 0 | 2.58 | 0.027 | 1.6 | 0 | 0.0034 | 0.009 | 0 | 0.006 | 0.22 | 0.04 | 0 | 0 | 0 | 0 | 0 | 10.78802 | 1.497079 | 0.3643102 | 1.681926 | 0.1285607 | 5.885248 | 0.5594991 | 0 | 0 | 0 | 0 | 0 | 0 | 1050 | 0.5 | 0 | 0 | 88 | 5.9 | 500 | 220 | 407 | 5269.8
0.07 | 0.18 | 0.24 | 0.009 | 0.002 | 0 | 2.58 | 0.027 | 1.6 | 0 | 0.0034 | 0.009 | 0 | 0.006 | 0.22 | 0.04 | 0 | 0 | 0 | 0 | 0 | 10.78802 | 1.497079 | 0.3643102 | 1.681926 | 0.1285607 | 5.885248 | 0.5594991 | 0 | 0 | 0 | 0 | 0 | 0 | 1050 | 0.5 | 0 | 0 | 88 | 5.9 | 500 | 200 | 407 | 13031.3
0.07 | 0.18 | 0.24 | 0.009 | 0.002 | 0 | 2.58 | 0.027 | 1.6 | 0 | 0.0034 | 0.009 | 0 | 0.006 | 0.22 | 0.04 | 0 | 0 | 0 | 0 | 0 | 10.78802 | 1.497079 | 0.3643102 | 1.681926 | 0.1285607 | 5.885248 | 0.5594991 | 0 | 0 | 0 | 0 | 0 | 0 | 1050 | 0.5 | 0 | 0 | 88 | 5.9 | 500 | 180 | 407 | 34480.4
0.07 | 0.18 | 0.24 | 0.009 | 0.002 | 0 | 2.58 | 0.027 | 1.6 | 0 | 0.0034 | 0.009 | 0 | 0.006 | 0.22 | 0.04 | 0 | 0 | 0 | 0 | 0 | 10.78802 | 1.497079 | 0.3643102 | 1.681926 | 0.1285607 | 5.885248 | 0.5594991 | 0 | 0 | 0 | 0 | 0 | 0 | 1050 | 0.5 | 0 | 0 | 88 | 5.9 | 550 | 240 | 361 | 51.1
0.07 | 0.18 | 0.24 | 0.009 | 0.002 | 0 | 2.58 | 0.027 | 1.6 | 0 | 0.0034 | 0.009 | 0 | 0.006 | 0.22 | 0.04 | 0 | 0 | 0 | 0 | 0 | 10.78802 | 1.497079 | 0.3643102 | 1.681926 | 0.1285607 | 5.885248 | 0.5594991 | 0 | 0 | 0 | 0 | 0 | 0 | 1050 | 0.5 | 0 | 0 | 88 | 5.9 | 550 | 200 | 361 | 374
0.07 | 0.18 | 0.24 | 0.009 | 0.002 | 0 | 2.58 | 0.027 | 1.6 | 0 | 0.0034 | 0.009 | 0 | 0.006 | 0.22 | 0.04 | 0 | 0 | 0 | 0 | 0 | 10.78802 | 1.497079 | 0.3643102 | 1.681926 | 0.1285607 | 5.885248 | 0.5594991 | 0 | 0 | 0 | 0 | 0 | 0 | 1050 | 0.5 | 0 | 0 | 88 | 5.9 | 550 | 180 | 361 | 1163.6
0.07 | 0.18 | 0.24 | 0.009 | 0.002 | 0 | 2.58 | 0.027 | 1.6 | 0 | 0.0034 | 0.009 | 0 | 0.006 | 0.22 | 0.04 | 0 | 0 | 0 | 0 | 0 | 10.78802 | 1.497079 | 0.3643102 | 1.681926 | 0.1285607 | 5.885248 | 0.5594991 | 0 | 0 | 0 | 0 | 0 | 0 | 1050 | 0.5 | 0 | 0 | 88 | 5.9 | 550 | 160 | 361 | 2917.1
0.07 | 0.18 | 0.24 | 0.009 | 0.002 | 0 | 2.58 | 0.027 | 1.6 | 0 | 0.0034 | 0.009 | 0 | 0.006 | 0.22 | 0.04 | 0 | 0 | 0 | 0 | 0 | 10.78802 | 1.497079 | 0.3643102 | 1.681926 | 0.1285607 | 5.885248 | 0.5594991 | 0 | 0 | 0 | 0 | 0 | 0 | 1050 | 0.5 | 0 | 0 | 88 | 5.9 | 550 | 140 | 361 | 10164.7
0.07 | 0.18 | 0.24 | 0.009 | 0.002 | 0 | 2.58 | 0.027 | 1.6 | 0 | 0.0034 | 0.009 | 0 | 0.006 | 0.22 | 0.04 | 0 | 0 | 0 | 0 | 0 | 10.78802 | 1.497079 | 0.3643102 | 1.681926 | 0.1285607 | 5.885248 | 0.5594991 | 0 | 0 | 0 | 0 | 0 | 0 | 1050 | 0.5 | 0 | 0 | 88 | 5.9 | 550 | 120 | 361 | 51608.3
0.07 | 0.18 | 0.24 | 0.009 | 0.002 | 0 | 2.58 | 0.027 | 1.6 | 0 | 0.0034 | 0.009 | 0 | 0.006 | 0.22 | 0.04 | 0 | 0 | 0 | 0 | 0 | 10.78802 | 1.497079 | 0.3643102 | 1.681926 | 0.1285607 | 5.885248 | 0.5594991 | 0 | 0 | 0 | 0 | 0 | 0 | 1050 | 0.5 | 0 | 0 | 88 | 5.9 | 575 | 210 |  | 33
0.07 | 0.18 | 0.24 | 0.009 | 0.002 | 0 | 2.58 | 0.027 | 1.6 | 0 | 0.0034 | 0.009 | 0 | 0.006 | 0.22 | 0.04 | 0 | 0 | 0 | 0 | 0 | 10.78802 | 1.497079 | 0.3643102 | 1.681926 | 0.1285607 | 5.885248 | 0.5594991 | 0 | 0 | 0 | 0 | 0 | 0 | 1050 | 0.5 | 0 | 0 | 88 | 5.9 | 575 | 200 |  | 100.1
0.07 | 0.18 | 0.24 | 0.009 | 0.002 | 0 | 2.58 | 0.027 | 1.6 | 0 | 0.0034 | 0.009 | 0 | 0.006 | 0.22 | 0.04 | 0 | 0 | 0 | 0 | 0 | 10.78802 | 1.497079 | 0.3643102 | 1.681926 | 0.1285607 | 5.885248 | 0.5594991 | 0 | 0 | 0 | 0 | 0 | 0 | 1050 | 0.5 | 0 | 0 | 88 | 5.9 | 575 | 180 |  | 144.4
0.07 | 0.18 | 0.24 | 0.009 | 0.002 | 0 | 2.58 | 0.027 | 1.6 | 0 | 0.0034 | 0.009 | 0 | 0.006 | 0.22 | 0.04 | 0 | 0 | 0 | 0 | 0 | 10.78802 | 1.497079 | 0.3643102 | 1.681926 | 0.1285607 | 5.885248 | 0.5594991 | 0 | 0 | 0 | 0 | 0 | 0 | 1050 | 0.5 | 0 | 0 | 88 | 5.9 | 575 | 160 |  | 586.3
0.07 | 0.18 | 0.24 | 0.009 | 0.002 | 0 | 2.58 | 0.027 | 1.6 | 0 | 0.0034 | 0.009 | 0 | 0.006 | 0.22 | 0.04 | 0 | 0 | 0 | 0 | 0 | 10.78802 | 1.497079 | 0.3643102 | 1.681926 | 0.1285607 | 5.885248 | 0.5594991 | 0 | 0 | 0 | 0 | 0 | 0 | 1050 | 0.5 | 0 | 0 | 88 | 5.9 | 575 | 140 |  | 1932.2
0.07 | 0.18 | 0.24 | 0.009 | 0.002 | 0 | 2.58 | 0.027 | 1.6 | 0 | 0.0034 | 0.009 | 0 | 0.006 | 0.22 | 0.04 | 0 | 0 | 0 | 0 | 0 | 10.78802 | 1.497079 | 0.3643102 | 1.681926 | 0.1285607 | 5.885248 | 0.5594991 | 0 | 0 | 0 | 0 | 0 | 0 | 1050 | 0.5 | 0 | 0 | 88 | 5.9 | 575 | 120 |  | 18201.1
0.07 | 0.18 | 0.24 | 0.009 | 0.002 | 0 | 2.58 | 0.027 | 1.6 | 0 | 0.0034 | 0.009 | 0 | 0.006 | 0.22 | 0.04 | 0 | 0 | 0 | 0 | 0 | 10.78802 | 1.497079 | 0.3643102 | 1.681926 | 0.1285607 | 5.885248 | 0.5594991 | 0 | 0 | 0 | 0 | 0 | 0 | 1050 | 0.5 | 0 | 0 | 88 | 5.9 | 575 | 100 |  | 50925.4
0.07 | 0.18 | 0.24 | 0.009 | 0.002 | 0 | 2.58 | 0.027 | 1.6 | 0 | 0.0034 | 0.009 | 0 | 0.006 | 0.22 | 0.04 | 0 | 0 | 0 | 0 | 0 | 10.78802 | 1.497079 | 0.3643102 | 1.681926 | 0.1285607 | 5.885248 | 0.5594991 | 0 | 0 | 0 | 0 | 0 | 0 | 1050 | 0.5 | 0 | 0 | 88 | 5.9 | 600 | 180 | 309 | 54
0.07 | 0.18 | 0.24 | 0.009 | 0.002 | 0 | 2.58 | 0.027 | 1.6 | 0 | 0.0034 | 0.009 | 0 | 0.006 | 0.22 | 0.04 | 0 | 0 | 0 | 0 | 0 | 10.78802 | 1.497079 | 0.3643102 | 1.681926 | 0.1285607 | 5.885248 | 0.5594991 | 0 | 0 | 0 | 0 | 0 | 0 | 1050 | 0.5 | 0 | 0 | 88 | 5.9 | 600 | 160 | 309 | 307.6
0.07 | 0.18 | 0.24 | 0.009 | 0.002 | 0 | 2.58 | 0.027 | 1.6 | 0 | 0.0034 | 0.009 | 0 | 0.006 | 0.22 | 0.04 | 0 | 0 | 0 | 0 | 0 | 10.78802 | 1.497079 | 0.3643102 | 1.681926 | 0.1285607 | 5.885248 | 0.5594991 | 0 | 0 | 0 | 0 | 0 | 0 | 1050 | 0.5 | 0 | 0 | 88 | 5.9 | 600 | 140 | 309 | 381.8
0.07 | 0.18 | 0.24 | 0.009 | 0.002 | 0 | 2.58 | 0.027 | 1.6 | 0 | 0.0034 | 0.009 | 0 | 0.006 | 0.22 | 0.04 | 0 | 0 | 0 | 0 | 0 | 10.78802 | 1.497079 | 0.3643102 | 1.681926 | 0.1285607 | 5.885248 | 0.5594991 | 0 | 0 | 0 | 0 | 0 | 0 | 1050 | 0.5 | 0 | 0 | 88 | 5.9 | 600 | 130 | 309 | 1808.2
0.07 | 0.18 | 0.24 | 0.009 | 0.002 | 0 | 2.58 | 0.027 | 1.6 | 0 | 0.0034 | 0.009 | 0 | 0.006 | 0.22 | 0.04 | 0 | 0 | 0 | 0 | 0 | 10.78802 | 1.497079 | 0.3643102 | 1.681926 | 0.1285607 | 5.885248 | 0.5594991 | 0 | 0 | 0 | 0 | 0 | 0 | 1050 | 0.5 | 0 | 0 | 88 | 5.9 | 600 | 100 | 309 | 10697.3
0.07 | 0.18 | 0.24 | 0.009 | 0.002 | 0 | 2.58 | 0.027 | 1.6 | 0 | 0.0034 | 0.009 | 0 | 0.006 | 0.22 | 0.04 | 0 | 0 | 0 | 0 | 0 | 10.78802 | 1.497079 | 0.3643102 | 1.681926 | 0.1285607 | 5.885248 | 0.5594991 | 0 | 0 | 0 | 0 | 0 | 0 | 1050 | 0.5 | 0 | 0 | 88 | 5.9 | 600 | 80 | 309 | 40753.8
0.07 | 0.18 | 0.24 | 0.009 | 0.002 | 0 | 2.58 | 0.027 | 1.6 | 0 | 0.0034 | 0.009 | 0 | 0.006 | 0.22 | 0.04 | 0 | 0 | 0 | 0 | 0 | 10.78802 | 1.497079 | 0.3643102 | 1.681926 | 0.1285607 | 5.885248 | 0.5594991 | 0 | 0 | 0 | 0 | 0 | 0 | 1050 | 0.5 | 0 | 0 | 88 | 5.9 | 650 | 130 | 247 | 60.1
0.07 | 0.18 | 0.24 | 0.009 | 0.002 | 0 | 2.58 | 0.027 | 1.6 | 0 | 0.0034 | 0.009 | 0 | 0.006 | 0.22 | 0.04 | 0 | 0 | 0 | 0 | 0 | 10.78802 | 1.497079 | 0.3643102 | 1.681926 | 0.1285607 | 5.885248 | 0.5594991 | 0 | 0 | 0 | 0 | 0 | 0 | 1050 | 0.5 | 0 | 0 | 88 | 5.9 | 650 | 120 | 247 | 112.7
0.07 | 0.18 | 0.24 | 0.009 | 0.002 | 0 | 2.58 | 0.027 | 1.6 | 0 | 0.0034 | 0.009 | 0 | 0.006 | 0.22 | 0.04 | 0 | 0 | 0 | 0 | 0 | 10.78802 | 1.497079 | 0.3643102 | 1.681926 | 0.1285607 | 5.885248 | 0.5594991 | 0 | 0 | 0 | 0 | 0 | 0 | 1050 | 0.5 | 0 | 0 | 88 | 5.9 | 650 | 100 | 247 | 546
0.07 | 0.18 | 0.24 | 0.009 | 0.002 | 0 | 2.58 | 0.027 | 1.6 | 0 | 0.0034 | 0.009 | 0 | 0.006 | 0.22 | 0.04 | 0 | 0 | 0 | 0 | 0 | 10.78802 | 1.497079 | 0.3643102 | 1.681926 | 0.1285607 | 5.885248 | 0.5594991 | 0 | 0 | 0 | 0 | 0 | 0 | 1050 | 0.5 | 0 | 0 | 88 | 5.9 | 650 | 80 | 247 | 1427.1
0.07 | 0.18 | 0.24 | 0.009 | 0.002 | 0 | 2.58 | 0.027 | 1.6 | 0 | 0.0034 | 0.009 | 0 | 0.006 | 0.22 | 0.04 | 0 | 0 | 0 | 0 | 0 | 10.78802 | 1.497079 | 0.3643102 | 1.681926 | 0.1285607 | 5.885248 | 0.5594991 | 0 | 0 | 0 | 0 | 0 | 0 | 1050 | 0.5 | 0 | 0 | 88 | 5.9 | 650 | 60 | 247 | 4426.5
0.11 | 0.62 | 0.44 | 0.026 | 0.006 | 0.07 | 8.58 | 0.95 | 0 | 0.05 | 0 | 0.005 | 0 | 0.0184 | 0 | 0 | 0 | 0 | 0 | 0 | 0 | 7.097751 | 1.252957 | 0.06131902 | 1.711607 | 0.1814122 | 5.949482 | 0.7297572 | 0 | 0 | 0 | 0 | 0 | 0 | 0 | 0 | 0 | 0 | 83 | 7.1 | 600 | 108 | 257 | 73.8
0.11 | 0.62 | 0.44 | 0.026 | 0.006 | 0.07 | 8.58 | 0.95 | 0 | 0.05 | 0 | 0.005 | 0 | 0.0184 | 0 | 0 | 0 | 0 | 0 | 0 | 0 | 7.097751 | 1.252957 | 0.06131902 | 1.711607 | 0.1814122 | 5.949482 | 0.7297572 | 0 | 0 | 0 | 0 | 0 | 0 | 0 | 0 | 0 | 0 | 83 | 7.1 | 600 | 88 | 257 | 352
0.11 | 0.62 | 0.44 | 0.026 | 0.006 | 0.07 | 8.58 | 0.95 | 0 | 0.05 | 0 | 0.005 | 0 | 0.0184 | 0 | 0 | 0 | 0 | 0 | 0 | 0 | 7.097751 | 1.252957 | 0.06131902 | 1.711607 | 0.1814122 | 5.949482 | 0.7297572 | 0 | 0 | 0 | 0 | 0 | 0 | 0 | 0 | 0 | 0 | 83 | 7.1 | 600 | 69 | 257 | 3076.1
0.11 | 0.62 | 0.44 | 0.026 | 0.006 | 0.07 | 8.58 | 0.95 | 0 | 0.05 | 0 | 0.005 | 0 | 0.0184 | 0 | 0 | 0 | 0 | 0 | 0 | 0 | 7.097751 | 1.252957 | 0.06131902 | 1.711607 | 0.1814122 | 5.949482 | 0.7297572 | 0 | 0 | 0 | 0 | 0 | 0 | 0 | 0 | 0 | 0 | 83 | 7.1 | 600 | 61 | 257 | 10758.4
0.11 | 0.62 | 0.44 | 0.026 | 0.006 | 0.07 | 8.58 | 0.95 | 0 | 0.05 | 0 | 0.005 | 0 | 0.0184 | 0 | 0 | 0 | 0 | 0 | 0 | 0 | 7.097751 | 1.252957 | 0.06131902 | 1.711607 | 0.1814122 | 5.949482 | 0.7297572 | 0 | 0 | 0 | 0 | 0 | 0 | 0 | 0 | 0 | 0 | 83 | 7.1 | 600 | 53 | 257 | 41585.5
0.11 | 0.62 | 0.44 | 0.026 | 0.006 | 0.07 | 8.58 | 0.95 | 0 | 0.05 | 0 | 0.005 | 0 | 0.0184 | 0 | 0 | 0 | 0 | 0 | 0 | 0 | 7.097751 | 1.252957 | 0.06131902 | 1.711607 | 0.1814122 | 5.949482 | 0.7297572 | 0 | 0 | 0 | 0 | 0 | 0 | 0 | 0 | 0 | 0 | 83 | 7.1 | 600 | 47 | 257 | 105620.8
0.11 | 0.62 | 0.44 | 0.026 | 0.006 | 0.07 | 8.58 | 0.95 | 0 | 0.05 | 0 | 0.005 | 0 | 0.0184 | 0 | 0 | 0 | 0 | 0 | 0 | 0 | 7.097751 | 1.252957 | 0.06131902 | 1.711607 | 0.1814122 | 5.949482 | 0.7297572 | 0 | 0 | 0 | 0 | 0 | 0 | 0 | 0 | 0 | 0 | 83 | 7.1 | 650 | 69 | 184 | 65.4
0.11 | 0.62 | 0.44 | 0.026 | 0.006 | 0.07 | 8.58 | 0.95 | 0 | 0.05 | 0 | 0.005 | 0 | 0.0184 | 0 | 0 | 0 | 0 | 0 | 0 | 0 | 7.097751 | 1.252957 | 0.06131902 | 1.711607 | 0.1814122 | 5.949482 | 0.7297572 | 0 | 0 | 0 | 0 | 0 | 0 | 0 | 0 | 0 | 0 | 83 | 7.1 | 650 | 53 | 184 | 473.3
0.11 | 0.62 | 0.44 | 0.026 | 0.006 | 0.07 | 8.58 | 0.95 | 0 | 0.05 | 0 | 0.005 | 0 | 0.0184 | 0 | 0 | 0 | 0 | 0 | 0 | 0 | 7.097751 | 1.252957 | 0.06131902 | 1.711607 | 0.1814122 | 5.949482 | 0.7297572 | 0 | 0 | 0 | 0 | 0 | 0 | 0 | 0 | 0 | 0 | 83 | 7.1 | 650 | 41 | 184 | 6707.3
0.11 | 0.62 | 0.44 | 0.026 | 0.006 | 0.07 | 8.58 | 0.95 | 0 | 0.05 | 0 | 0.005 | 0 | 0.0184 | 0 | 0 | 0 | 0 | 0 | 0 | 0 | 7.097751 | 1.252957 | 0.06131902 | 1.711607 | 0.1814122 | 5.949482 | 0.7297572 | 0 | 0 | 0 | 0 | 0 | 0 | 0 | 0 | 0 | 0 | 83 | 7.1 | 650 | 37 | 184 | 10365.4
0.11 | 0.62 | 0.44 | 0.026 | 0.006 | 0.07 | 8.58 | 0.95 | 0 | 0.05 | 0 | 0.005 | 0 | 0.0184 | 0 | 0 | 0 | 0 | 0 | 0 | 0 | 7.097751 | 1.252957 | 0.06131902 | 1.711607 | 0.1814122 | 5.949482 | 0.7297572 | 0 | 0 | 0 | 0 | 0 | 0 | 0 | 0 | 0 | 0 | 83 | 7.1 | 650 | 33 | 184 | 13849.6
0.11 | 0.62 | 0.44 | 0.026 | 0.006 | 0.07 | 8.58 | 0.95 | 0 | 0.05 | 0 | 0.005 | 0 | 0.0184 | 0 | 0 | 0 | 0 | 0 | 0 | 0 | 7.097751 | 1.252957 | 0.06131902 | 1.711607 | 0.1814122 | 5.949482 | 0.7297572 | 0 | 0 | 0 | 0 | 0 | 0 | 0 | 0 | 0 | 0 | 83 | 7.1 | 650 | 29 | 184 | 26120.8
0.11 | 0.62 | 0.44 | 0.026 | 0.006 | 0.07 | 8.58 | 0.95 | 0 | 0.05 | 0 | 0.005 | 0 | 0.0184 | 0 | 0 | 0 | 0 | 0 | 0 | 0 | 7.097751 | 1.252957 | 0.06131902 | 1.711607 | 0.1814122 | 5.949482 | 0.7297572 | 0 | 0 | 0 | 0 | 0 | 0 | 0 | 0 | 0 | 0 | 83 | 7.1 | 700 | 37 | 128 | 217.5
0.11 | 0.62 | 0.44 | 0.026 | 0.006 | 0.07 | 8.58 | 0.95 | 0 | 0.05 | 0 | 0.005 | 0 | 0.0184 | 0 | 0 | 0 | 0 | 0 | 0 | 0 | 7.097751 | 1.252957 | 0.06131902 | 1.711607 | 0.1814122 | 5.949482 | 0.7297572 | 0 | 0 | 0 | 0 | 0 | 0 | 0 | 0 | 0 | 0 | 83 | 7.1 | 700 | 29 | 128 | 732.5
0.11 | 0.62 | 0.44 | 0.026 | 0.006 | 0.07 | 8.58 | 0.95 | 0 | 0.05 | 0 | 0.005 | 0 | 0.0184 | 0 | 0 | 0 | 0 | 0 | 0 | 0 | 7.097751 | 1.252957 | 0.06131902 | 1.711607 | 0.1814122 | 5.949482 | 0.7297572 | 0 | 0 | 0 | 0 | 0 | 0 | 0 | 0 | 0 | 0 | 83 | 7.1 | 700 | 26 | 128 | 1238
0.11 | 0.62 | 0.44 | 0.026 | 0.006 | 0.07 | 8.58 | 0.95 | 0 | 0.05 | 0 | 0.005 | 0 | 0.0184 | 0 | 0 | 0 | 0 | 0 | 0 | 0 | 7.097751 | 1.252957 | 0.06131902 | 1.711607 | 0.1814122 | 5.949482 | 0.7297572 | 0 | 0 | 0 | 0 | 0 | 0 | 0 | 0 | 0 | 0 | 83 | 7.1 | 700 | 22 | 128 | 3085.1
0.11 | 0.62 | 0.44 | 0.026 | 0.006 | 0.07 | 8.58 | 0.95 | 0 | 0.05 | 0 | 0.005 | 0 | 0.0184 | 0 | 0 | 0 | 0 | 0 | 0 | 0 | 7.097751 | 1.252957 | 0.06131902 | 1.711607 | 0.1814122 | 5.949482 | 0.7297572 | 0 | 0 | 0 | 0 | 0 | 0 | 0 | 0 | 0 | 0 | 83 | 7.1 | 700 | 18 | 128 | 6400.4
0.13 | 0.31 | 0.6 | 0.017 | 0.001 | 0.36 | 10.65 | 0.33 | 1.87 | 0.86 | 0.0024 | 0.007 | 0 | 0.057 | 0.19 | 0.05 | 0 | 0 | 0 | 0 | 0 | 8.670037 | 1.344902 | 0.2566383 | 1.701968 | 0.1519964 | 6.331584 | 1.35461 | 0 | 0 | 0 | 0 | 0 | 0 | 1050 | 0.167 | 0 | 0 | 20 | 5.8 | 550 | 280 | 498 | 416.9
0.13 | 0.31 | 0.6 | 0.017 | 0.001 | 0.36 | 10.65 | 0.33 | 1.87 | 0.86 | 0.0024 | 0.007 | 0 | 0.057 | 0.19 | 0.05 | 0 | 0 | 0 | 0 | 0 | 8.670037 | 1.344902 | 0.2566383 | 1.701968 | 0.1519964 | 6.331584 | 1.35461 | 0 | 0 | 0 | 0 | 0 | 0 | 1050 | 0.167 | 0 | 0 | 20 | 5.8 | 550 | 260 | 498 | 2213.2
0.13 | 0.31 | 0.6 | 0.017 | 0.001 | 0.36 | 10.65 | 0.33 | 1.87 | 0.86 | 0.0024 | 0.007 | 0 | 0.057 | 0.19 | 0.05 | 0 | 0 | 0 | 0 | 0 | 8.670037 | 1.344902 | 0.2566383 | 1.701968 | 0.1519964 | 6.331584 | 1.35461 | 0 | 0 | 0 | 0 | 0 | 0 | 1050 | 0.167 | 0 | 0 | 20 | 5.8 | 550 | 250 | 498 | 4177.1
0.13 | 0.31 | 0.6 | 0.017 | 0.001 | 0.36 | 10.65 | 0.33 | 1.87 | 0.86 | 0.0024 | 0.007 | 0 | 0.057 | 0.19 | 0.05 | 0 | 0 | 0 | 0 | 0 | 8.670037 | 1.344902 | 0.2566383 | 1.701968 | 0.1519964 | 6.331584 | 1.35461 | 0 | 0 | 0 | 0 | 0 | 0 | 1050 | 0.167 | 0 | 0 | 20 | 5.8 | 550 | 230 | 498 | 19802.5
0.13 | 0.31 | 0.6 | 0.017 | 0.001 | 0.36 | 10.65 | 0.33 | 1.87 | 0.86 | 0.0024 | 0.007 | 0 | 0.057 | 0.19 | 0.05 | 0 | 0 | 0 | 0 | 0 | 8.670037 | 1.344902 | 0.2566383 | 1.701968 | 0.1519964 | 6.331584 | 1.35461 | 0 | 0 | 0 | 0 | 0 | 0 | 1050 | 0.167 | 0 | 0 | 20 | 5.8 | 550 | 210 | 498 | 52775
0.13 | 0.31 | 0.6 | 0.017 | 0.001 | 0.36 | 10.65 | 0.33 | 1.87 | 0.86 | 0.0024 | 0.007 | 0 | 0.057 | 0.19 | 0.05 | 0 | 0 | 0 | 0 | 0 | 8.670037 | 1.344902 | 0.2566383 | 1.701968 | 0.1519964 | 6.331584 | 1.35461 | 0 | 0 | 0 | 0 | 0 | 0 | 1050 | 0.167 | 0 | 0 | 20 | 5.8 | 575 | 240 |  | 490.8
0.13 | 0.31 | 0.6 | 0.017 | 0.001 | 0.36 | 10.65 | 0.33 | 1.87 | 0.86 | 0.0024 | 0.007 | 0 | 0.057 | 0.19 | 0.05 | 0 | 0 | 0 | 0 | 0 | 8.670037 | 1.344902 | 0.2566383 | 1.701968 | 0.1519964 | 6.331584 | 1.35461 | 0 | 0 | 0 | 0 | 0 | 0 | 1050 | 0.167 | 0 | 0 | 20 | 5.8 | 575 | 220 |  | 1556.3
0.13 | 0.31 | 0.6 | 0.017 | 0.001 | 0.36 | 10.65 | 0.33 | 1.87 | 0.86 | 0.0024 | 0.007 | 0 | 0.057 | 0.19 | 0.05 | 0 | 0 | 0 | 0 | 0 | 8.670037 | 1.344902 | 0.2566383 | 1.701968 | 0.1519964 | 6.331584 | 1.35461 | 0 | 0 | 0 | 0 | 0 | 0 | 1050 | 0.167 | 0 | 0 | 20 | 5.8 | 575 | 200 |  | 28
0.13 | 0.31 | 0.6 | 0.017 | 0.001 | 0.36 | 10.65 | 0.33 | 1.87 | 0.86 | 0.0024 | 0.007 | 0 | 0.057 | 0.19 | 0.05 | 0 | 0 | 0 | 0 | 0 | 8.670037 | 1.344902 | 0.2566383 | 1.701968 | 0.1519964 | 6.331584 | 1.35461 | 0 | 0 | 0 | 0 | 0 | 0 | 1050 | 0.167 | 0 | 0 | 20 | 5.8 | 575 | 190 |  | 15541.4
0.13 | 0.31 | 0.6 | 0.017 | 0.001 | 0.36 | 10.65 | 0.33 | 1.87 | 0.86 | 0.0024 | 0.007 | 0 | 0.057 | 0.19 | 0.05 | 0 | 0 | 0 | 0 | 0 | 8.670037 | 1.344902 | 0.2566383 | 1.701968 | 0.1519964 | 6.331584 | 1.35461 | 0 | 0 | 0 | 0 | 0 | 0 | 1050 | 0.167 | 0 | 0 | 20 | 5.8 | 575 | 180 |  | 25137.6
0.13 | 0.31 | 0.6 | 0.017 | 0.001 | 0.36 | 10.65 | 0.33 | 1.87 | 0.86 | 0.0024 | 0.007 | 0 | 0.057 | 0.19 | 0.05 | 0 | 0 | 0 | 0 | 0 | 8.670037 | 1.344902 | 0.2566383 | 1.701968 | 0.1519964 | 6.331584 | 1.35461 | 0 | 0 | 0 | 0 | 0 | 0 | 1050 | 0.167 | 0 | 0 | 20 | 5.8 | 575 | 170 |  | 39310.5
0.13 | 0.31 | 0.6 | 0.017 | 0.001 | 0.36 | 10.65 | 0.33 | 1.87 | 0.86 | 0.0024 | 0.007 | 0 | 0.057 | 0.19 | 0.05 | 0 | 0 | 0 | 0 | 0 | 8.670037 | 1.344902 | 0.2566383 | 1.701968 | 0.1519964 | 6.331584 | 1.35461 | 0 | 0 | 0 | 0 | 0 | 0 | 1050 | 0.167 | 0 | 0 | 20 | 5.8 | 575 | 160 |  | 53010.3
0.13 | 0.31 | 0.6 | 0.017 | 0.001 | 0.36 | 10.65 | 0.33 | 1.87 | 0.86 | 0.0024 | 0.007 | 0 | 0.057 | 0.19 | 0.05 | 0 | 0 | 0 | 0 | 0 | 8.670037 | 1.344902 | 0.2566383 | 1.701968 | 0.1519964 | 6.331584 | 1.35461 | 0 | 0 | 0 | 0 | 0 | 0 | 1050 | 0.167 | 0 | 0 | 20 | 5.8 | 600 | 210 | 405 | 186.5
0.13 | 0.31 | 0.6 | 0.017 | 0.001 | 0.36 | 10.65 | 0.33 | 1.87 | 0.86 | 0.0024 | 0.007 | 0 | 0.057 | 0.19 | 0.05 | 0 | 0 | 0 | 0 | 0 | 8.670037 | 1.344902 | 0.2566383 | 1.701968 | 0.1519964 | 6.331584 | 1.35461 | 0 | 0 | 0 | 0 | 0 | 0 | 1050 | 0.167 | 0 | 0 | 20 | 5.8 | 600 | 190 | 405 | 1334.7
0.13 | 0.31 | 0.6 | 0.017 | 0.001 | 0.36 | 10.65 | 0.33 | 1.87 | 0.86 | 0.0024 | 0.007 | 0 | 0.057 | 0.19 | 0.05 | 0 | 0 | 0 | 0 | 0 | 8.670037 | 1.344902 | 0.2566383 | 1.701968 | 0.1519964 | 6.331584 | 1.35461 | 0 | 0 | 0 | 0 | 0 | 0 | 1050 | 0.167 | 0 | 0 | 20 | 5.8 | 600 | 180 | 405 | 2745
0.13 | 0.31 | 0.6 | 0.017 | 0.001 | 0.36 | 10.65 | 0.33 | 1.87 | 0.86 | 0.0024 | 0.007 | 0 | 0.057 | 0.19 | 0.05 | 0 | 0 | 0 | 0 | 0 | 8.670037 | 1.344902 | 0.2566383 | 1.701968 | 0.1519964 | 6.331584 | 1.35461 | 0 | 0 | 0 | 0 | 0 | 0 | 1050 | 0.167 | 0 | 0 | 20 | 5.8 | 600 | 160 | 405 | 7599.1
0.13 | 0.31 | 0.6 | 0.017 | 0.001 | 0.36 | 10.65 | 0.33 | 1.87 | 0.86 | 0.0024 | 0.007 | 0 | 0.057 | 0.19 | 0.05 | 0 | 0 | 0 | 0 | 0 | 8.670037 | 1.344902 | 0.2566383 | 1.701968 | 0.1519964 | 6.331584 | 1.35461 | 0 | 0 | 0 | 0 | 0 | 0 | 1050 | 0.167 | 0 | 0 | 20 | 5.8 | 600 | 140 | 405 | 2202.9
0.13 | 0.31 | 0.6 | 0.017 | 0.001 | 0.36 | 10.65 | 0.33 | 1.87 | 0.86 | 0.0024 | 0.007 | 0 | 0.057 | 0.19 | 0.05 | 0 | 0 | 0 | 0 | 0 | 8.670037 | 1.344902 | 0.2566383 | 1.701968 | 0.1519964 | 6.331584 | 1.35461 | 0 | 0 | 0 | 0 | 0 | 0 | 1050 | 0.167 | 0 | 0 | 20 | 5.8 | 600 | 130 | 405 | 26810.7
0.13 | 0.31 | 0.6 | 0.017 | 0.001 | 0.36 | 10.65 | 0.33 | 1.87 | 0.86 | 0.0024 | 0.007 | 0 | 0.057 | 0.19 | 0.05 | 0 | 0 | 0 | 0 | 0 | 8.670037 | 1.344902 | 0.2566383 | 1.701968 | 0.1519964 | 6.331584 | 1.35461 | 0 | 0 | 0 | 0 | 0 | 0 | 1050 | 0.167 | 0 | 0 | 20 | 5.8 | 600 | 120 | 405 | 33459.9
0.13 | 0.31 | 0.6 | 0.017 | 0.001 | 0.36 | 10.65 | 0.33 | 1.87 | 0.86 | 0.0024 | 0.007 | 0 | 0.057 | 0.19 | 0.05 | 0 | 0 | 0 | 0 | 0 | 8.670037 | 1.344902 | 0.2566383 | 1.701968 | 0.1519964 | 6.331584 | 1.35461 | 0 | 0 | 0 | 0 | 0 | 0 | 1050 | 0.167 | 0 | 0 | 20 | 5.8 | 600 | 110 | 405 | 42005.4
0.13 | 0.31 | 0.6 | 0.017 | 0.001 | 0.36 | 10.65 | 0.33 | 1.87 | 0.86 | 0.0024 | 0.007 | 0 | 0.057 | 0.19 | 0.05 | 0 | 0 | 0 | 0 | 0 | 8.670037 | 1.344902 | 0.2566383 | 1.701968 | 0.1519964 | 6.331584 | 1.35461 | 0 | 0 | 0 | 0 | 0 | 0 | 1050 | 0.167 | 0 | 0 | 20 | 5.8 | 600 | 90 | 405 | 68911.8
0.13 | 0.31 | 0.6 | 0.017 | 0.001 | 0.36 | 10.65 | 0.33 | 1.87 | 0.86 | 0.0024 | 0.007 | 0 | 0.057 | 0.19 | 0.05 | 0 | 0 | 0 | 0 | 0 | 8.670037 | 1.344902 | 0.2566383 | 1.701968 | 0.1519964 | 6.331584 | 1.35461 | 0 | 0 | 0 | 0 | 0 | 0 | 1050 | 0.167 | 0 | 0 | 20 | 5.8 | 600 | 80 | 405 | 97077.8
0.13 | 0.31 | 0.6 | 0.017 | 0.001 | 0.36 | 10.65 | 0.33 | 1.87 | 0.86 | 0.0024 | 0.007 | 0 | 0.057 | 0.19 | 0.05 | 0 | 0 | 0 | 0 | 0 | 8.670037 | 1.344902 | 0.2566383 | 1.701968 | 0.1519964 | 6.331584 | 1.35461 | 0 | 0 | 0 | 0 | 0 | 0 | 1050 | 0.167 | 0 | 0 | 20 | 5.8 | 625 | 160 |  | 557
0.13 | 0.31 | 0.6 | 0.017 | 0.001 | 0.36 | 10.65 | 0.33 | 1.87 | 0.86 | 0.0024 | 0.007 | 0 | 0.057 | 0.19 | 0.05 | 0 | 0 | 0 | 0 | 0 | 8.670037 | 1.344902 | 0.2566383 | 1.701968 | 0.1519964 | 6.331584 | 1.35461 | 0 | 0 | 0 | 0 | 0 | 0 | 1050 | 0.167 | 0 | 0 | 20 | 5.8 | 625 | 130 |  | 4782.3
0.13 | 0.31 | 0.6 | 0.017 | 0.001 | 0.36 | 10.65 | 0.33 | 1.87 | 0.86 | 0.0024 | 0.007 | 0 | 0.057 | 0.19 | 0.05 | 0 | 0 | 0 | 0 | 0 | 8.670037 | 1.344902 | 0.2566383 | 1.701968 | 0.1519964 | 6.331584 | 1.35461 | 0 | 0 | 0 | 0 | 0 | 0 | 1050 | 0.167 | 0 | 0 | 20 | 5.8 | 625 | 110 |  | 10338.2
0.13 | 0.31 | 0.6 | 0.017 | 0.001 | 0.36 | 10.65 | 0.33 | 1.87 | 0.86 | 0.0024 | 0.007 | 0 | 0.057 | 0.19 | 0.05 | 0 | 0 | 0 | 0 | 0 | 8.670037 | 1.344902 | 0.2566383 | 1.701968 | 0.1519964 | 6.331584 | 1.35461 | 0 | 0 | 0 | 0 | 0 | 0 | 1050 | 0.167 | 0 | 0 | 20 | 5.8 | 625 | 90 |  | 24181.7
0.13 | 0.31 | 0.6 | 0.017 | 0.001 | 0.36 | 10.65 | 0.33 | 1.87 | 0.86 | 0.0024 | 0.007 | 0 | 0.057 | 0.19 | 0.05 | 0 | 0 | 0 | 0 | 0 | 8.670037 | 1.344902 | 0.2566383 | 1.701968 | 0.1519964 | 6.331584 | 1.35461 | 0 | 0 | 0 | 0 | 0 | 0 | 1050 | 0.167 | 0 | 0 | 20 | 5.8 | 625 | 70 |  | 55595.4
0.13 | 0.31 | 0.6 | 0.017 | 0.001 | 0.36 | 10.65 | 0.33 | 1.87 | 0.86 | 0.0024 | 0.007 | 0 | 0.057 | 0.19 | 0.05 | 0 | 0 | 0 | 0 | 0 | 8.670037 | 1.344902 | 0.2566383 | 1.701968 | 0.1519964 | 6.331584 | 1.35461 | 0 | 0 | 0 | 0 | 0 | 0 | 1050 | 0.167 | 0 | 0 | 20 | 5.8 | 625 | 60 |  | 72832.7
0.13 | 0.31 | 0.6 | 0.017 | 0.001 | 0.36 | 10.65 | 0.33 | 1.87 | 0.86 | 0.0024 | 0.007 | 0 | 0.057 | 0.19 | 0.05 | 0 | 0 | 0 | 0 | 0 | 8.670037 | 1.344902 | 0.2566383 | 1.701968 | 0.1519964 | 6.331584 | 1.35461 | 0 | 0 | 0 | 0 | 0 | 0 | 1050 | 0.167 | 0 | 0 | 20 | 5.8 | 650 | 140 | 307 | 288.5
0.13 | 0.31 | 0.6 | 0.017 | 0.001 | 0.36 | 10.65 | 0.33 | 1.87 | 0.86 | 0.0024 | 0.007 | 0 | 0.057 | 0.19 | 0.05 | 0 | 0 | 0 | 0 | 0 | 8.670037 | 1.344902 | 0.2566383 | 1.701968 | 0.1519964 | 6.331584 | 1.35461 | 0 | 0 | 0 | 0 | 0 | 0 | 1050 | 0.167 | 0 | 0 | 20 | 5.8 | 650 | 120 | 307 | 1004.4
0.13 | 0.31 | 0.6 | 0.017 | 0.001 | 0.36 | 10.65 | 0.33 | 1.87 | 0.86 | 0.0024 | 0.007 | 0 | 0.057 | 0.19 | 0.05 | 0 | 0 | 0 | 0 | 0 | 8.670037 | 1.344902 | 0.2566383 | 1.701968 | 0.1519964 | 6.331584 | 1.35461 | 0 | 0 | 0 | 0 | 0 | 0 | 1050 | 0.167 | 0 | 0 | 20 | 5.8 | 650 | 110 | 307 | 1933.6
0.13 | 0.31 | 0.6 | 0.017 | 0.001 | 0.36 | 10.65 | 0.33 | 1.87 | 0.86 | 0.0024 | 0.007 | 0 | 0.057 | 0.19 | 0.05 | 0 | 0 | 0 | 0 | 0 | 8.670037 | 1.344902 | 0.2566383 | 1.701968 | 0.1519964 | 6.331584 | 1.35461 | 0 | 0 | 0 | 0 | 0 | 0 | 1050 | 0.167 | 0 | 0 | 20 | 5.8 | 650 | 90 | 307 | 5720.9
0.13 | 0.31 | 0.6 | 0.017 | 0.001 | 0.36 | 10.65 | 0.33 | 1.87 | 0.86 | 0.0024 | 0.007 | 0 | 0.057 | 0.19 | 0.05 | 0 | 0 | 0 | 0 | 0 | 8.670037 | 1.344902 | 0.2566383 | 1.701968 | 0.1519964 | 6.331584 | 1.35461 | 0 | 0 | 0 | 0 | 0 | 0 | 1050 | 0.167 | 0 | 0 | 20 | 5.8 | 650 | 80 | 307 | 10713
0.13 | 0.31 | 0.6 | 0.017 | 0.001 | 0.36 | 10.65 | 0.33 | 1.87 | 0.86 | 0.0024 | 0.007 | 0 | 0.057 | 0.19 | 0.05 | 0 | 0 | 0 | 0 | 0 | 8.670037 | 1.344902 | 0.2566383 | 1.701968 | 0.1519964 | 6.331584 | 1.35461 | 0 | 0 | 0 | 0 | 0 | 0 | 1050 | 0.167 | 0 | 0 | 20 | 5.8 | 650 | 70 | 307 | 18158.6
0.13 | 0.31 | 0.6 | 0.017 | 0.001 | 0.36 | 10.65 | 0.33 | 1.87 | 0.86 | 0.0024 | 0.007 | 0 | 0.057 | 0.19 | 0.05 | 0 | 0 | 0 | 0 | 0 | 8.670037 | 1.344902 | 0.2566383 | 1.701968 | 0.1519964 | 6.331584 | 1.35461 | 0 | 0 | 0 | 0 | 0 | 0 | 1050 | 0.167 | 0 | 0 | 20 | 5.8 | 650 | 60 | 307 | 34222.8
0.13 | 0.31 | 0.6 | 0.017 | 0.001 | 0.36 | 10.65 | 0.33 | 1.87 | 0.86 | 0.0024 | 0.007 | 0 | 0.057 | 0.19 | 0.05 | 0 | 0 | 0 | 0 | 0 | 8.670037 | 1.344902 | 0.2566383 | 1.701968 | 0.1519964 | 6.331584 | 1.35461 | 0 | 0 | 0 | 0 | 0 | 0 | 1050 | 0.167 | 0 | 0 | 20 | 5.8 | 650 | 50 | 307 | 62361.1
0.13 | 0.31 | 0.6 | 0.017 | 0.001 | 0.36 | 10.65 | 0.33 | 1.87 | 0.86 | 0.0024 | 0.007 | 0 | 0.057 | 0.19 | 0.05 | 0 | 0 | 0 | 0 | 0 | 8.670037 | 1.344902 | 0.2566383 | 1.701968 | 0.1519964 | 6.331584 | 1.35461 | 0 | 0 | 0 | 0 | 0 | 0 | 1050 | 0.167 | 0 | 0 | 20 | 5.8 | 650 | 40 | 307 | 88672.4
0.13 | 0.31 | 0.6 | 0.017 | 0.001 | 0.36 | 10.65 | 0.33 | 1.87 | 0.86 | 0.0024 | 0.007 | 0 | 0.057 | 0.19 | 0.05 | 0 | 0 | 0 | 0 | 0 | 8.670037 | 1.344902 | 0.2566383 | 1.701968 | 0.1519964 | 6.331584 | 1.35461 | 0 | 0 | 0 | 0 | 0 | 0 | 1050 | 0.167 | 0 | 0 | 20 | 5.8 | 700 | 90 | 209 | 56.7
0.13 | 0.31 | 0.6 | 0.017 | 0.001 | 0.36 | 10.65 | 0.33 | 1.87 | 0.86 | 0.0024 | 0.007 | 0 | 0.057 | 0.19 | 0.05 | 0 | 0 | 0 | 0 | 0 | 8.670037 | 1.344902 | 0.2566383 | 1.701968 | 0.1519964 | 6.331584 | 1.35461 | 0 | 0 | 0 | 0 | 0 | 0 | 1050 | 0.167 | 0 | 0 | 20 | 5.8 | 700 | 70 | 209 | 566.8
0.13 | 0.31 | 0.6 | 0.017 | 0.001 | 0.36 | 10.65 | 0.33 | 1.87 | 0.86 | 0.0024 | 0.007 | 0 | 0.057 | 0.19 | 0.05 | 0 | 0 | 0 | 0 | 0 | 8.670037 | 1.344902 | 0.2566383 | 1.701968 | 0.1519964 | 6.331584 | 1.35461 | 0 | 0 | 0 | 0 | 0 | 0 | 1050 | 0.167 | 0 | 0 | 20 | 5.8 | 700 | 60 | 209 | 1431.8
0.13 | 0.31 | 0.6 | 0.017 | 0.001 | 0.36 | 10.65 | 0.33 | 1.87 | 0.86 | 0.0024 | 0.007 | 0 | 0.057 | 0.19 | 0.05 | 0 | 0 | 0 | 0 | 0 | 8.670037 | 1.344902 | 0.2566383 | 1.701968 | 0.1519964 | 6.331584 | 1.35461 | 0 | 0 | 0 | 0 | 0 | 0 | 1050 | 0.167 | 0 | 0 | 20 | 5.8 | 700 | 50 | 209 | 3962.3
0.13 | 0.31 | 0.6 | 0.017 | 0.001 | 0.36 | 10.65 | 0.33 | 1.87 | 0.86 | 0.0024 | 0.007 | 0 | 0.057 | 0.19 | 0.05 | 0 | 0 | 0 | 0 | 0 | 8.670037 | 1.344902 | 0.2566383 | 1.701968 | 0.1519964 | 6.331584 | 1.35461 | 0 | 0 | 0 | 0 | 0 | 0 | 1050 | 0.167 | 0 | 0 | 20 | 5.8 | 700 | 40 | 209 | 11092.7
0.13 | 0.31 | 0.6 | 0.017 | 0.001 | 0.36 | 10.65 | 0.33 | 1.87 | 0.86 | 0.0024 | 0.007 | 0 | 0.057 | 0.19 | 0.05 | 0 | 0 | 0 | 0 | 0 | 8.670037 | 1.344902 | 0.2566383 | 1.701968 | 0.1519964 | 6.331584 | 1.35461 | 0 | 0 | 0 | 0 | 0 | 0 | 1050 | 0.167 | 0 | 0 | 20 | 5.8 | 700 | 30 | 209 | 24738.6
0.13 | 0.31 | 0.6 | 0.017 | 0.001 | 0.36 | 10.65 | 0.33 | 1.87 | 0.86 | 0.0024 | 0.007 | 0 | 0.057 | 0.19 | 0.05 | 0 | 0 | 0 | 0 | 0 | 8.670037 | 1.344902 | 0.2566383 | 1.701968 | 0.1519964 | 6.331584 | 1.35461 | 0 | 0 | 0 | 0 | 0 | 0 | 1050 | 0.167 | 0 | 0 | 20 | 5.8 | 750 | 40 | 140 | 239.4
0.13 | 0.31 | 0.6 | 0.017 | 0.001 | 0.36 | 10.65 | 0.33 | 1.87 | 0.86 | 0.0024 | 0.007 | 0 | 0.057 | 0.19 | 0.05 | 0 | 0 | 0 | 0 | 0 | 8.670037 | 1.344902 | 0.2566383 | 1.701968 | 0.1519964 | 6.331584 | 1.35461 | 0 | 0 | 0 | 0 | 0 | 0 | 1050 | 0.167 | 0 | 0 | 20 | 5.8 | 750 | 30 | 140 | 1017.7
0.13 | 0.31 | 0.6 | 0.017 | 0.001 | 0.36 | 10.65 | 0.33 | 1.87 | 0.86 | 0.0024 | 0.007 | 0 | 0.057 | 0.19 | 0.05 | 0 | 0 | 0 | 0 | 0 | 8.670037 | 1.344902 | 0.2566383 | 1.701968 | 0.1519964 | 6.331584 | 1.35461 | 0 | 0 | 0 | 0 | 0 | 0 | 1050 | 0.167 | 0 | 0 | 20 | 5.8 | 750 | 20 | 140 | 4209.2
0.11 | 0.27 | 0.59 | 0.015 | 0.002 | 0.33 | 12.1 | 0.34 | 1.82 | 0.82 | 0.003 | 0.016 | 0 | 0.066 | 0.19 | 0.06 | 0 | 0 | 0 | 0 | 0 | 8.522683 | 1.335674 | 0.2448794 | 1.697701 | 0.1466182 | 6.290581 | 1.269815 | 0 | 0 | 0 | 0 | 0 | 0 | 1050 | 0.167 | 0 | 0 | 20 | 9.2 | 550 | 300 | 496 | 68
0.11 | 0.27 | 0.59 | 0.015 | 0.002 | 0.33 | 12.1 | 0.34 | 1.82 | 0.82 | 0.003 | 0.016 | 0 | 0.066 | 0.19 | 0.06 | 0 | 0 | 0 | 0 | 0 | 8.522683 | 1.335674 | 0.2448794 | 1.697701 | 0.1466182 | 6.290581 | 1.269815 | 0 | 0 | 0 | 0 | 0 | 0 | 1050 | 0.167 | 0 | 0 | 20 | 9.2 | 550 | 280 | 496 | 219.5
0.11 | 0.27 | 0.59 | 0.015 | 0.002 | 0.33 | 12.1 | 0.34 | 1.82 | 0.82 | 0.003 | 0.016 | 0 | 0.066 | 0.19 | 0.06 | 0 | 0 | 0 | 0 | 0 | 8.522683 | 1.335674 | 0.2448794 | 1.697701 | 0.1466182 | 6.290581 | 1.269815 | 0 | 0 | 0 | 0 | 0 | 0 | 1050 | 0.167 | 0 | 0 | 20 | 9.2 | 550 | 260 | 496 | 808.5
0.11 | 0.27 | 0.59 | 0.015 | 0.002 | 0.33 | 12.1 | 0.34 | 1.82 | 0.82 | 0.003 | 0.016 | 0 | 0.066 | 0.19 | 0.06 | 0 | 0 | 0 | 0 | 0 | 8.522683 | 1.335674 | 0.2448794 | 1.697701 | 0.1466182 | 6.290581 | 1.269815 | 0 | 0 | 0 | 0 | 0 | 0 | 1050 | 0.167 | 0 | 0 | 20 | 9.2 | 550 | 250 | 496 | 1762.5
0.11 | 0.27 | 0.59 | 0.015 | 0.002 | 0.33 | 12.1 | 0.34 | 1.82 | 0.82 | 0.003 | 0.016 | 0 | 0.066 | 0.19 | 0.06 | 0 | 0 | 0 | 0 | 0 | 8.522683 | 1.335674 | 0.2448794 | 1.697701 | 0.1466182 | 6.290581 | 1.269815 | 0 | 0 | 0 | 0 | 0 | 0 | 1050 | 0.167 | 0 | 0 | 20 | 9.2 | 550 | 230 | 496 | 15029.2
0.11 | 0.27 | 0.59 | 0.015 | 0.002 | 0.33 | 12.1 | 0.34 | 1.82 | 0.82 | 0.003 | 0.016 | 0 | 0.066 | 0.19 | 0.06 | 0 | 0 | 0 | 0 | 0 | 8.522683 | 1.335674 | 0.2448794 | 1.697701 | 0.1466182 | 6.290581 | 1.269815 | 0 | 0 | 0 | 0 | 0 | 0 | 1050 | 0.167 | 0 | 0 | 20 | 9.2 | 550 | 210 | 496 | 51674.1
0.11 | 0.27 | 0.59 | 0.015 | 0.002 | 0.33 | 12.1 | 0.34 | 1.82 | 0.82 | 0.003 | 0.016 | 0 | 0.066 | 0.19 | 0.06 | 0 | 0 | 0 | 0 | 0 | 8.522683 | 1.335674 | 0.2448794 | 1.697701 | 0.1466182 | 6.290581 | 1.269815 | 0 | 0 | 0 | 0 | 0 | 0 | 1050 | 0.167 | 0 | 0 | 20 | 9.2 | 550 | 199 | 496 | 84914.3
0.11 | 0.27 | 0.59 | 0.015 | 0.002 | 0.33 | 12.1 | 0.34 | 1.82 | 0.82 | 0.003 | 0.016 | 0 | 0.066 | 0.19 | 0.06 | 0 | 0 | 0 | 0 | 0 | 8.522683 | 1.335674 | 0.2448794 | 1.697701 | 0.1466182 | 6.290581 | 1.269815 | 0 | 0 | 0 | 0 | 0 | 0 | 1050 | 0.167 | 0 | 0 | 20 | 9.2 | 550 | 191 | 496 | 109453.5
0.11 | 0.27 | 0.59 | 0.015 | 0.002 | 0.33 | 12.1 | 0.34 | 1.82 | 0.82 | 0.003 | 0.016 | 0 | 0.066 | 0.19 | 0.06 | 0 | 0 | 0 | 0 | 0 | 8.522683 | 1.335674 | 0.2448794 | 1.697701 | 0.1466182 | 6.290581 | 1.269815 | 0 | 0 | 0 | 0 | 0 | 0 | 1050 | 0.167 | 0 | 0 | 20 | 9.2 | 600 | 220 | 394 | 102.5
0.11 | 0.27 | 0.59 | 0.015 | 0.002 | 0.33 | 12.1 | 0.34 | 1.82 | 0.82 | 0.003 | 0.016 | 0 | 0.066 | 0.19 | 0.06 | 0 | 0 | 0 | 0 | 0 | 8.522683 | 1.335674 | 0.2448794 | 1.697701 | 0.1466182 | 6.290581 | 1.269815 | 0 | 0 | 0 | 0 | 0 | 0 | 1050 | 0.167 | 0 | 0 | 20 | 9.2 | 600 | 210 | 394 | 233.4
0.11 | 0.27 | 0.59 | 0.015 | 0.002 | 0.33 | 12.1 | 0.34 | 1.82 | 0.82 | 0.003 | 0.016 | 0 | 0.066 | 0.19 | 0.06 | 0 | 0 | 0 | 0 | 0 | 8.522683 | 1.335674 | 0.2448794 | 1.697701 | 0.1466182 | 6.290581 | 1.269815 | 0 | 0 | 0 | 0 | 0 | 0 | 1050 | 0.167 | 0 | 0 | 20 | 9.2 | 600 | 190 | 394 | 1143.8
0.11 | 0.27 | 0.59 | 0.015 | 0.002 | 0.33 | 12.1 | 0.34 | 1.82 | 0.82 | 0.003 | 0.016 | 0 | 0.066 | 0.19 | 0.06 | 0 | 0 | 0 | 0 | 0 | 8.522683 | 1.335674 | 0.2448794 | 1.697701 | 0.1466182 | 6.290581 | 1.269815 | 0 | 0 | 0 | 0 | 0 | 0 | 1050 | 0.167 | 0 | 0 | 20 | 9.2 | 600 | 180 | 394 | 2402.8
0.11 | 0.27 | 0.59 | 0.015 | 0.002 | 0.33 | 12.1 | 0.34 | 1.82 | 0.82 | 0.003 | 0.016 | 0 | 0.066 | 0.19 | 0.06 | 0 | 0 | 0 | 0 | 0 | 8.522683 | 1.335674 | 0.2448794 | 1.697701 | 0.1466182 | 6.290581 | 1.269815 | 0 | 0 | 0 | 0 | 0 | 0 | 1050 | 0.167 | 0 | 0 | 20 | 9.2 | 600 | 160 | 394 | 7173.1
0.11 | 0.27 | 0.59 | 0.015 | 0.002 | 0.33 | 12.1 | 0.34 | 1.82 | 0.82 | 0.003 | 0.016 | 0 | 0.066 | 0.19 | 0.06 | 0 | 0 | 0 | 0 | 0 | 8.522683 | 1.335674 | 0.2448794 | 1.697701 | 0.1466182 | 6.290581 | 1.269815 | 0 | 0 | 0 | 0 | 0 | 0 | 1050 | 0.167 | 0 | 0 | 20 | 9.2 | 600 | 140 | 394 | 14862
0.11 | 0.27 | 0.59 | 0.015 | 0.002 | 0.33 | 12.1 | 0.34 | 1.82 | 0.82 | 0.003 | 0.016 | 0 | 0.066 | 0.19 | 0.06 | 0 | 0 | 0 | 0 | 0 | 8.522683 | 1.335674 | 0.2448794 | 1.697701 | 0.1466182 | 6.290581 | 1.269815 | 0 | 0 | 0 | 0 | 0 | 0 | 1050 | 0.167 | 0 | 0 | 20 | 9.2 | 600 | 130 | 394 | 17818.3
0.11 | 0.27 | 0.59 | 0.015 | 0.002 | 0.33 | 12.1 | 0.34 | 1.82 | 0.82 | 0.003 | 0.016 | 0 | 0.066 | 0.19 | 0.06 | 0 | 0 | 0 | 0 | 0 | 8.522683 | 1.335674 | 0.2448794 | 1.697701 | 0.1466182 | 6.290581 | 1.269815 | 0 | 0 | 0 | 0 | 0 | 0 | 1050 | 0.167 | 0 | 0 | 20 | 9.2 | 600 | 120 | 394 | 24656.4
0.11 | 0.27 | 0.59 | 0.015 | 0.002 | 0.33 | 12.1 | 0.34 | 1.82 | 0.82 | 0.003 | 0.016 | 0 | 0.066 | 0.19 | 0.06 | 0 | 0 | 0 | 0 | 0 | 8.522683 | 1.335674 | 0.2448794 | 1.697701 | 0.1466182 | 6.290581 | 1.269815 | 0 | 0 | 0 | 0 | 0 | 0 | 1050 | 0.167 | 0 | 0 | 20 | 9.2 | 625 | 160 |  | 762.9
0.11 | 0.27 | 0.59 | 0.015 | 0.002 | 0.33 | 12.1 | 0.34 | 1.82 | 0.82 | 0.003 | 0.016 | 0 | 0.066 | 0.19 | 0.06 | 0 | 0 | 0 | 0 | 0 | 8.522683 | 1.335674 | 0.2448794 | 1.697701 | 0.1466182 | 6.290581 | 1.269815 | 0 | 0 | 0 | 0 | 0 | 0 | 1050 | 0.167 | 0 | 0 | 20 | 9.2 | 625 | 130 |  | 3966.3
0.11 | 0.27 | 0.59 | 0.015 | 0.002 | 0.33 | 12.1 | 0.34 | 1.82 | 0.82 | 0.003 | 0.016 | 0 | 0.066 | 0.19 | 0.06 | 0 | 0 | 0 | 0 | 0 | 8.522683 | 1.335674 | 0.2448794 | 1.697701 | 0.1466182 | 6.290581 | 1.269815 | 0 | 0 | 0 | 0 | 0 | 0 | 1050 | 0.167 | 0 | 0 | 20 | 9.2 | 625 | 110 |  | 6929.5
0.11 | 0.27 | 0.59 | 0.015 | 0.002 | 0.33 | 12.1 | 0.34 | 1.82 | 0.82 | 0.003 | 0.016 | 0 | 0.066 | 0.19 | 0.06 | 0 | 0 | 0 | 0 | 0 | 8.522683 | 1.335674 | 0.2448794 | 1.697701 | 0.1466182 | 6.290581 | 1.269815 | 0 | 0 | 0 | 0 | 0 | 0 | 1050 | 0.167 | 0 | 0 | 20 | 9.2 | 625 | 90 |  | 12400.1
0.11 | 0.27 | 0.59 | 0.015 | 0.002 | 0.33 | 12.1 | 0.34 | 1.82 | 0.82 | 0.003 | 0.016 | 0 | 0.066 | 0.19 | 0.06 | 0 | 0 | 0 | 0 | 0 | 8.522683 | 1.335674 | 0.2448794 | 1.697701 | 0.1466182 | 6.290581 | 1.269815 | 0 | 0 | 0 | 0 | 0 | 0 | 1050 | 0.167 | 0 | 0 | 20 | 9.2 | 625 | 70 |  | 21980
0.11 | 0.27 | 0.59 | 0.015 | 0.002 | 0.33 | 12.1 | 0.34 | 1.82 | 0.82 | 0.003 | 0.016 | 0 | 0.066 | 0.19 | 0.06 | 0 | 0 | 0 | 0 | 0 | 8.522683 | 1.335674 | 0.2448794 | 1.697701 | 0.1466182 | 6.290581 | 1.269815 | 0 | 0 | 0 | 0 | 0 | 0 | 1050 | 0.167 | 0 | 0 | 20 | 9.2 | 625 | 60 |  | 32950.4
0.11 | 0.27 | 0.59 | 0.015 | 0.002 | 0.33 | 12.1 | 0.34 | 1.82 | 0.82 | 0.003 | 0.016 | 0 | 0.066 | 0.19 | 0.06 | 0 | 0 | 0 | 0 | 0 | 8.522683 | 1.335674 | 0.2448794 | 1.697701 | 0.1466182 | 6.290581 | 1.269815 | 0 | 0 | 0 | 0 | 0 | 0 | 1050 | 0.167 | 0 | 0 | 20 | 9.2 | 650 | 150 | 301 | 84.6
0.11 | 0.27 | 0.59 | 0.015 | 0.002 | 0.33 | 12.1 | 0.34 | 1.82 | 0.82 | 0.003 | 0.016 | 0 | 0.066 | 0.19 | 0.06 | 0 | 0 | 0 | 0 | 0 | 8.522683 | 1.335674 | 0.2448794 | 1.697701 | 0.1466182 | 6.290581 | 1.269815 | 0 | 0 | 0 | 0 | 0 | 0 | 1050 | 0.167 | 0 | 0 | 20 | 9.2 | 650 | 140 | 301 | 241.3
0.11 | 0.27 | 0.59 | 0.015 | 0.002 | 0.33 | 12.1 | 0.34 | 1.82 | 0.82 | 0.003 | 0.016 | 0 | 0.066 | 0.19 | 0.06 | 0 | 0 | 0 | 0 | 0 | 8.522683 | 1.335674 | 0.2448794 | 1.697701 | 0.1466182 | 6.290581 | 1.269815 | 0 | 0 | 0 | 0 | 0 | 0 | 1050 | 0.167 | 0 | 0 | 20 | 9.2 | 650 | 120 | 301 | 1008.1
0.11 | 0.27 | 0.59 | 0.015 | 0.002 | 0.33 | 12.1 | 0.34 | 1.82 | 0.82 | 0.003 | 0.016 | 0 | 0.066 | 0.19 | 0.06 | 0 | 0 | 0 | 0 | 0 | 8.522683 | 1.335674 | 0.2448794 | 1.697701 | 0.1466182 | 6.290581 | 1.269815 | 0 | 0 | 0 | 0 | 0 | 0 | 1050 | 0.167 | 0 | 0 | 20 | 9.2 | 650 | 110 | 301 | 1614.6
0.11 | 0.27 | 0.59 | 0.015 | 0.002 | 0.33 | 12.1 | 0.34 | 1.82 | 0.82 | 0.003 | 0.016 | 0 | 0.066 | 0.19 | 0.06 | 0 | 0 | 0 | 0 | 0 | 8.522683 | 1.335674 | 0.2448794 | 1.697701 | 0.1466182 | 6.290581 | 1.269815 | 0 | 0 | 0 | 0 | 0 | 0 | 1050 | 0.167 | 0 | 0 | 20 | 9.2 | 650 | 80 | 301 | 4783
0.11 | 0.27 | 0.59 | 0.015 | 0.002 | 0.33 | 12.1 | 0.34 | 1.82 | 0.82 | 0.003 | 0.016 | 0 | 0.066 | 0.19 | 0.06 | 0 | 0 | 0 | 0 | 0 | 8.522683 | 1.335674 | 0.2448794 | 1.697701 | 0.1466182 | 6.290581 | 1.269815 | 0 | 0 | 0 | 0 | 0 | 0 | 1050 | 0.167 | 0 | 0 | 20 | 9.2 | 650 | 70 | 301 | 6909
0.11 | 0.27 | 0.59 | 0.015 | 0.002 | 0.33 | 12.1 | 0.34 | 1.82 | 0.82 | 0.003 | 0.016 | 0 | 0.066 | 0.19 | 0.06 | 0 | 0 | 0 | 0 | 0 | 8.522683 | 1.335674 | 0.2448794 | 1.697701 | 0.1466182 | 6.290581 | 1.269815 | 0 | 0 | 0 | 0 | 0 | 0 | 1050 | 0.167 | 0 | 0 | 20 | 9.2 | 650 | 60 | 301 | 9734.3
0.11 | 0.27 | 0.59 | 0.015 | 0.002 | 0.33 | 12.1 | 0.34 | 1.82 | 0.82 | 0.003 | 0.016 | 0 | 0.066 | 0.19 | 0.06 | 0 | 0 | 0 | 0 | 0 | 8.522683 | 1.335674 | 0.2448794 | 1.697701 | 0.1466182 | 6.290581 | 1.269815 | 0 | 0 | 0 | 0 | 0 | 0 | 1050 | 0.167 | 0 | 0 | 20 | 9.2 | 650 | 55 | 301 | 11985.2
0.11 | 0.27 | 0.59 | 0.015 | 0.002 | 0.33 | 12.1 | 0.34 | 1.82 | 0.82 | 0.003 | 0.016 | 0 | 0.066 | 0.19 | 0.06 | 0 | 0 | 0 | 0 | 0 | 8.522683 | 1.335674 | 0.2448794 | 1.697701 | 0.1466182 | 6.290581 | 1.269815 | 0 | 0 | 0 | 0 | 0 | 0 | 1050 | 0.167 | 0 | 0 | 20 | 9.2 | 650 | 50 | 301 | 15963.4
0.11 | 0.27 | 0.59 | 0.015 | 0.002 | 0.33 | 12.1 | 0.34 | 1.82 | 0.82 | 0.003 | 0.016 | 0 | 0.066 | 0.19 | 0.06 | 0 | 0 | 0 | 0 | 0 | 8.522683 | 1.335674 | 0.2448794 | 1.697701 | 0.1466182 | 6.290581 | 1.269815 | 0 | 0 | 0 | 0 | 0 | 0 | 1050 | 0.167 | 0 | 0 | 20 | 9.2 | 650 | 40 | 301 | 33651.7
0.11 | 0.27 | 0.59 | 0.015 | 0.002 | 0.33 | 12.1 | 0.34 | 1.82 | 0.82 | 0.003 | 0.016 | 0 | 0.066 | 0.19 | 0.06 | 0 | 0 | 0 | 0 | 0 | 8.522683 | 1.335674 | 0.2448794 | 1.697701 | 0.1466182 | 6.290581 | 1.269815 | 0 | 0 | 0 | 0 | 0 | 0 | 1050 | 0.167 | 0 | 0 | 20 | 9.2 | 650 | 30 | 301 | 108011.6
0.11 | 0.27 | 0.59 | 0.015 | 0.002 | 0.33 | 12.1 | 0.34 | 1.82 | 0.82 | 0.003 | 0.016 | 0 | 0.066 | 0.19 | 0.06 | 0 | 0 | 0 | 0 | 0 | 8.522683 | 1.335674 | 0.2448794 | 1.697701 | 0.1466182 | 6.290581 | 1.269815 | 0 | 0 | 0 | 0 | 0 | 0 | 1050 | 0.167 | 0 | 0 | 20 | 9.2 | 675 | 110 |  | 205.3
0.11 | 0.27 | 0.59 | 0.015 | 0.002 | 0.33 | 12.1 | 0.34 | 1.82 | 0.82 | 0.003 | 0.016 | 0 | 0.066 | 0.19 | 0.06 | 0 | 0 | 0 | 0 | 0 | 8.522683 | 1.335674 | 0.2448794 | 1.697701 | 0.1466182 | 6.290581 | 1.269815 | 0 | 0 | 0 | 0 | 0 | 0 | 1050 | 0.167 | 0 | 0 | 20 | 9.2 | 675 | 90 |  | 847.4
0.11 | 0.27 | 0.59 | 0.015 | 0.002 | 0.33 | 12.1 | 0.34 | 1.82 | 0.82 | 0.003 | 0.016 | 0 | 0.066 | 0.19 | 0.06 | 0 | 0 | 0 | 0 | 0 | 8.522683 | 1.335674 | 0.2448794 | 1.697701 | 0.1466182 | 6.290581 | 1.269815 | 0 | 0 | 0 | 0 | 0 | 0 | 1050 | 0.167 | 0 | 0 | 20 | 9.2 | 675 | 70 |  | 2356.8
0.11 | 0.27 | 0.59 | 0.015 | 0.002 | 0.33 | 12.1 | 0.34 | 1.82 | 0.82 | 0.003 | 0.016 | 0 | 0.066 | 0.19 | 0.06 | 0 | 0 | 0 | 0 | 0 | 8.522683 | 1.335674 | 0.2448794 | 1.697701 | 0.1466182 | 6.290581 | 1.269815 | 0 | 0 | 0 | 0 | 0 | 0 | 1050 | 0.167 | 0 | 0 | 20 | 9.2 | 675 | 60 |  | 3665.6
0.11 | 0.27 | 0.59 | 0.015 | 0.002 | 0.33 | 12.1 | 0.34 | 1.82 | 0.82 | 0.003 | 0.016 | 0 | 0.066 | 0.19 | 0.06 | 0 | 0 | 0 | 0 | 0 | 8.522683 | 1.335674 | 0.2448794 | 1.697701 | 0.1466182 | 6.290581 | 1.269815 | 0 | 0 | 0 | 0 | 0 | 0 | 1050 | 0.167 | 0 | 0 | 20 | 9.2 | 675 | 50 |  | 5921.4
0.11 | 0.27 | 0.59 | 0.015 | 0.002 | 0.33 | 12.1 | 0.34 | 1.82 | 0.82 | 0.003 | 0.016 | 0 | 0.066 | 0.19 | 0.06 | 0 | 0 | 0 | 0 | 0 | 8.522683 | 1.335674 | 0.2448794 | 1.697701 | 0.1466182 | 6.290581 | 1.269815 | 0 | 0 | 0 | 0 | 0 | 0 | 1050 | 0.167 | 0 | 0 | 20 | 9.2 | 675 | 40 |  | 10758.2
0.11 | 0.27 | 0.59 | 0.015 | 0.002 | 0.33 | 12.1 | 0.34 | 1.82 | 0.82 | 0.003 | 0.016 | 0 | 0.066 | 0.19 | 0.06 | 0 | 0 | 0 | 0 | 0 | 8.522683 | 1.335674 | 0.2448794 | 1.697701 | 0.1466182 | 6.290581 | 1.269815 | 0 | 0 | 0 | 0 | 0 | 0 | 1050 | 0.167 | 0 | 0 | 20 | 9.2 | 675 | 30 |  | 23441.8
0.11 | 0.27 | 0.59 | 0.015 | 0.002 | 0.33 | 12.1 | 0.34 | 1.82 | 0.82 | 0.003 | 0.016 | 0 | 0.066 | 0.19 | 0.06 | 0 | 0 | 0 | 0 | 0 | 8.522683 | 1.335674 | 0.2448794 | 1.697701 | 0.1466182 | 6.290581 | 1.269815 | 0 | 0 | 0 | 0 | 0 | 0 | 1050 | 0.167 | 0 | 0 | 20 | 9.2 | 700 | 90 | 210 | 70.7
0.11 | 0.27 | 0.59 | 0.015 | 0.002 | 0.33 | 12.1 | 0.34 | 1.82 | 0.82 | 0.003 | 0.016 | 0 | 0.066 | 0.19 | 0.06 | 0 | 0 | 0 | 0 | 0 | 8.522683 | 1.335674 | 0.2448794 | 1.697701 | 0.1466182 | 6.290581 | 1.269815 | 0 | 0 | 0 | 0 | 0 | 0 | 1050 | 0.167 | 0 | 0 | 20 | 9.2 | 700 | 70 | 210 | 486.6
0.11 | 0.27 | 0.59 | 0.015 | 0.002 | 0.33 | 12.1 | 0.34 | 1.82 | 0.82 | 0.003 | 0.016 | 0 | 0.066 | 0.19 | 0.06 | 0 | 0 | 0 | 0 | 0 | 8.522683 | 1.335674 | 0.2448794 | 1.697701 | 0.1466182 | 6.290581 | 1.269815 | 0 | 0 | 0 | 0 | 0 | 0 | 1050 | 0.167 | 0 | 0 | 20 | 9.2 | 700 | 60 | 210 | 1174.7
0.11 | 0.27 | 0.59 | 0.015 | 0.002 | 0.33 | 12.1 | 0.34 | 1.82 | 0.82 | 0.003 | 0.016 | 0 | 0.066 | 0.19 | 0.06 | 0 | 0 | 0 | 0 | 0 | 8.522683 | 1.335674 | 0.2448794 | 1.697701 | 0.1466182 | 6.290581 | 1.269815 | 0 | 0 | 0 | 0 | 0 | 0 | 1050 | 0.167 | 0 | 0 | 20 | 9.2 | 700 | 50 | 210 | 2634.7
0.11 | 0.27 | 0.59 | 0.015 | 0.002 | 0.33 | 12.1 | 0.34 | 1.82 | 0.82 | 0.003 | 0.016 | 0 | 0.066 | 0.19 | 0.06 | 0 | 0 | 0 | 0 | 0 | 8.522683 | 1.335674 | 0.2448794 | 1.697701 | 0.1466182 | 6.290581 | 1.269815 | 0 | 0 | 0 | 0 | 0 | 0 | 1050 | 0.167 | 0 | 0 | 20 | 9.2 | 700 | 40 | 210 | 5185.4
0.11 | 0.27 | 0.59 | 0.015 | 0.002 | 0.33 | 12.1 | 0.34 | 1.82 | 0.82 | 0.003 | 0.016 | 0 | 0.066 | 0.19 | 0.06 | 0 | 0 | 0 | 0 | 0 | 8.522683 | 1.335674 | 0.2448794 | 1.697701 | 0.1466182 | 6.290581 | 1.269815 | 0 | 0 | 0 | 0 | 0 | 0 | 1050 | 0.167 | 0 | 0 | 20 | 9.2 | 700 | 30 | 210 | 9703.3
0.11 | 0.27 | 0.59 | 0.015 | 0.002 | 0.33 | 12.1 | 0.34 | 1.82 | 0.82 | 0.003 | 0.016 | 0 | 0.066 | 0.19 | 0.06 | 0 | 0 | 0 | 0 | 0 | 8.522683 | 1.335674 | 0.2448794 | 1.697701 | 0.1466182 | 6.290581 | 1.269815 | 0 | 0 | 0 | 0 | 0 | 0 | 1050 | 0.167 | 0 | 0 | 20 | 9.2 | 700 | 25 | 210 | 14339.6
0.11 | 0.27 | 0.59 | 0.015 | 0.002 | 0.33 | 12.1 | 0.34 | 1.82 | 0.82 | 0.003 | 0.016 | 0 | 0.066 | 0.19 | 0.06 | 0 | 0 | 0 | 0 | 0 | 8.522683 | 1.335674 | 0.2448794 | 1.697701 | 0.1466182 | 6.290581 | 1.269815 | 0 | 0 | 0 | 0 | 0 | 0 | 1050 | 0.167 | 0 | 0 | 20 | 9.2 | 750 | 40 | 143 | 203.6
0.11 | 0.27 | 0.59 | 0.015 | 0.002 | 0.33 | 12.1 | 0.34 | 1.82 | 0.82 | 0.003 | 0.016 | 0 | 0.066 | 0.19 | 0.06 | 0 | 0 | 0 | 0 | 0 | 8.522683 | 1.335674 | 0.2448794 | 1.697701 | 0.1466182 | 6.290581 | 1.269815 | 0 | 0 | 0 | 0 | 0 | 0 | 1050 | 0.167 | 0 | 0 | 20 | 9.2 | 750 | 35 | 143 | 383.7
0.11 | 0.27 | 0.59 | 0.015 | 0.002 | 0.33 | 12.1 | 0.34 | 1.82 | 0.82 | 0.003 | 0.016 | 0 | 0.066 | 0.19 | 0.06 | 0 | 0 | 0 | 0 | 0 | 8.522683 | 1.335674 | 0.2448794 | 1.697701 | 0.1466182 | 6.290581 | 1.269815 | 0 | 0 | 0 | 0 | 0 | 0 | 1050 | 0.167 | 0 | 0 | 20 | 9.2 | 750 | 30 | 143 | 666.6
0.11 | 0.27 | 0.59 | 0.015 | 0.002 | 0.33 | 12.1 | 0.34 | 1.82 | 0.82 | 0.003 | 0.016 | 0 | 0.066 | 0.19 | 0.06 | 0 | 0 | 0 | 0 | 0 | 8.522683 | 1.335674 | 0.2448794 | 1.697701 | 0.1466182 | 6.290581 | 1.269815 | 0 | 0 | 0 | 0 | 0 | 0 | 1050 | 0.167 | 0 | 0 | 20 | 9.2 | 750 | 25 | 143 | 1307.1
0.11 | 0.27 | 0.59 | 0.015 | 0.002 | 0.33 | 12.1 | 0.34 | 1.82 | 0.82 | 0.003 | 0.016 | 0 | 0.066 | 0.19 | 0.06 | 0 | 0 | 0 | 0 | 0 | 8.522683 | 1.335674 | 0.2448794 | 1.697701 | 0.1466182 | 6.290581 | 1.269815 | 0 | 0 | 0 | 0 | 0 | 0 | 1050 | 0.167 | 0 | 0 | 20 | 9.2 | 750 | 20 | 143 | 2819.3
0.062 | 0.62 | 1.56 | 0.025 | 0.013 | 10.69 | 18.7 | 0.47 | 0 | 0.17 | 0.0007 | 0.047 | 0.04 | 0.031 | 0 | 0 | 0 | 0.01 | 0 | 0 | 0 | 7.677235 | 1.252085 | 0.03833528 | 1.747976 | 0.1461413 | 7.341358 | 1.938366 | 1130 | 1 | 0 | 0 | 0 | 0 | 0 | 0 | 0 | 0 | 80 | 5.9 | 600 | 235 | 391 | 235.2
0.062 | 0.62 | 1.56 | 0.025 | 0.013 | 10.69 | 18.7 | 0.47 | 0 | 0.17 | 0.0007 | 0.047 | 0.04 | 0.031 | 0 | 0 | 0 | 0.01 | 0 | 0 | 0 | 7.677235 | 1.252085 | 0.03833528 | 1.747976 | 0.1461413 | 7.341358 | 1.938366 | 1130 | 1 | 0 | 0 | 0 | 0 | 0 | 0 | 0 | 0 | 80 | 5.9 | 600 | 216 | 391 | 730.1
0.062 | 0.62 | 1.56 | 0.025 | 0.013 | 10.69 | 18.7 | 0.47 | 0 | 0.17 | 0.0007 | 0.047 | 0.04 | 0.031 | 0 | 0 | 0 | 0.01 | 0 | 0 | 0 | 7.677235 | 1.252085 | 0.03833528 | 1.747976 | 0.1461413 | 7.341358 | 1.938366 | 1130 | 1 | 0 | 0 | 0 | 0 | 0 | 0 | 0 | 0 | 80 | 5.9 | 600 | 196 | 391 | 1717.7
0.062 | 0.62 | 1.56 | 0.025 | 0.013 | 10.69 | 18.7 | 0.47 | 0 | 0.17 | 0.0007 | 0.047 | 0.04 | 0.031 | 0 | 0 | 0 | 0.01 | 0 | 0 | 0 | 7.677235 | 1.252085 | 0.03833528 | 1.747976 | 0.1461413 | 7.341358 | 1.938366 | 1130 | 1 | 0 | 0 | 0 | 0 | 0 | 0 | 0 | 0 | 80 | 5.9 | 600 | 177 | 391 | 5636.8
0.062 | 0.62 | 1.56 | 0.025 | 0.013 | 10.69 | 18.7 | 0.47 | 0 | 0.17 | 0.0007 | 0.047 | 0.04 | 0.031 | 0 | 0 | 0 | 0.01 | 0 | 0 | 0 | 7.677235 | 1.252085 | 0.03833528 | 1.747976 | 0.1461413 | 7.341358 | 1.938366 | 1130 | 1 | 0 | 0 | 0 | 0 | 0 | 0 | 0 | 0 | 80 | 5.9 | 600 | 157 | 391 | 15419.6
0.062 | 0.62 | 1.56 | 0.025 | 0.013 | 10.69 | 18.7 | 0.47 | 0 | 0.17 | 0.0007 | 0.047 | 0.04 | 0.031 | 0 | 0 | 0 | 0.01 | 0 | 0 | 0 | 7.677235 | 1.252085 | 0.03833528 | 1.747976 | 0.1461413 | 7.341358 | 1.938366 | 1130 | 1 | 0 | 0 | 0 | 0 | 0 | 0 | 0 | 0 | 80 | 5.9 | 600 | 137 | 391 | 37153
0.062 | 0.62 | 1.56 | 0.025 | 0.013 | 10.69 | 18.7 | 0.47 | 0 | 0.17 | 0.0007 | 0.047 | 0.04 | 0.031 | 0 | 0 | 0 | 0.01 | 0 | 0 | 0 | 7.677235 | 1.252085 | 0.03833528 | 1.747976 | 0.1461413 | 7.341358 | 1.938366 | 1130 | 1 | 0 | 0 | 0 | 0 | 0 | 0 | 0 | 0 | 80 | 5.9 | 600 | 118 | 391 | 81464.2
0.062 | 0.62 | 1.56 | 0.025 | 0.013 | 10.69 | 18.7 | 0.47 | 0 | 0.17 | 0.0007 | 0.047 | 0.04 | 0.031 | 0 | 0 | 0 | 0.01 | 0 | 0 | 0 | 7.677235 | 1.252085 | 0.03833528 | 1.747976 | 0.1461413 | 7.341358 | 1.938366 | 1130 | 1 | 0 | 0 | 0 | 0 | 0 | 0 | 0 | 0 | 80 | 5.9 | 650 | 177 | 314 | 175.5
0.062 | 0.62 | 1.56 | 0.025 | 0.013 | 10.69 | 18.7 | 0.47 | 0 | 0.17 | 0.0007 | 0.047 | 0.04 | 0.031 | 0 | 0 | 0 | 0.01 | 0 | 0 | 0 | 7.677235 | 1.252085 | 0.03833528 | 1.747976 | 0.1461413 | 7.341358 | 1.938366 | 1130 | 1 | 0 | 0 | 0 | 0 | 0 | 0 | 0 | 0 | 80 | 5.9 | 650 | 137 | 314 | 1827.5
0.062 | 0.62 | 1.56 | 0.025 | 0.013 | 10.69 | 18.7 | 0.47 | 0 | 0.17 | 0.0007 | 0.047 | 0.04 | 0.031 | 0 | 0 | 0 | 0.01 | 0 | 0 | 0 | 7.677235 | 1.252085 | 0.03833528 | 1.747976 | 0.1461413 | 7.341358 | 1.938366 | 1130 | 1 | 0 | 0 | 0 | 0 | 0 | 0 | 0 | 0 | 80 | 5.9 | 650 | 98 | 314 | 13865.3
0.062 | 0.62 | 1.56 | 0.025 | 0.013 | 10.69 | 18.7 | 0.47 | 0 | 0.17 | 0.0007 | 0.047 | 0.04 | 0.031 | 0 | 0 | 0 | 0.01 | 0 | 0 | 0 | 7.677235 | 1.252085 | 0.03833528 | 1.747976 | 0.1461413 | 7.341358 | 1.938366 | 1130 | 1 | 0 | 0 | 0 | 0 | 0 | 0 | 0 | 0 | 80 | 5.9 | 650 | 88 | 314 | 20117.5
0.062 | 0.62 | 1.56 | 0.025 | 0.013 | 10.69 | 18.7 | 0.47 | 0 | 0.17 | 0.0007 | 0.047 | 0.04 | 0.031 | 0 | 0 | 0 | 0.01 | 0 | 0 | 0 | 7.677235 | 1.252085 | 0.03833528 | 1.747976 | 0.1461413 | 7.341358 | 1.938366 | 1130 | 1 | 0 | 0 | 0 | 0 | 0 | 0 | 0 | 0 | 80 | 5.9 | 650 | 78 | 314 | 32660.1
0.062 | 0.62 | 1.56 | 0.025 | 0.013 | 10.69 | 18.7 | 0.47 | 0 | 0.17 | 0.0007 | 0.047 | 0.04 | 0.031 | 0 | 0 | 0 | 0.01 | 0 | 0 | 0 | 7.677235 | 1.252085 | 0.03833528 | 1.747976 | 0.1461413 | 7.341358 | 1.938366 | 1130 | 1 | 0 | 0 | 0 | 0 | 0 | 0 | 0 | 0 | 80 | 5.9 | 650 | 61 | 314 | 55278.6
0.062 | 0.62 | 1.56 | 0.025 | 0.013 | 10.69 | 18.7 | 0.47 | 0 | 0.17 | 0.0007 | 0.047 | 0.04 | 0.031 | 0 | 0 | 0 | 0.01 | 0 | 0 | 0 | 7.677235 | 1.252085 | 0.03833528 | 1.747976 | 0.1461413 | 7.341358 | 1.938366 | 1130 | 1 | 0 | 0 | 0 | 0 | 0 | 0 | 0 | 0 | 80 | 5.9 | 650 | 53 | 314 | 71564.3
0.062 | 0.62 | 1.56 | 0.025 | 0.013 | 10.69 | 18.7 | 0.47 | 0 | 0.17 | 0.0007 | 0.047 | 0.04 | 0.031 | 0 | 0 | 0 | 0.01 | 0 | 0 | 0 | 7.677235 | 1.252085 | 0.03833528 | 1.747976 | 0.1461413 | 7.341358 | 1.938366 | 1130 | 1 | 0 | 0 | 0 | 0 | 0 | 0 | 0 | 0 | 80 | 5.9 | 700 | 137 | 256 | 93.1
0.062 | 0.62 | 1.56 | 0.025 | 0.013 | 10.69 | 18.7 | 0.47 | 0 | 0.17 | 0.0007 | 0.047 | 0.04 | 0.031 | 0 | 0 | 0 | 0.01 | 0 | 0 | 0 | 7.677235 | 1.252085 | 0.03833528 | 1.747976 | 0.1461413 | 7.341358 | 1.938366 | 1130 | 1 | 0 | 0 | 0 | 0 | 0 | 0 | 0 | 0 | 80 | 5.9 | 700 | 78 | 256 | 5554.1
0.062 | 0.62 | 1.56 | 0.025 | 0.013 | 10.69 | 18.7 | 0.47 | 0 | 0.17 | 0.0007 | 0.047 | 0.04 | 0.031 | 0 | 0 | 0 | 0.01 | 0 | 0 | 0 | 7.677235 | 1.252085 | 0.03833528 | 1.747976 | 0.1461413 | 7.341358 | 1.938366 | 1130 | 1 | 0 | 0 | 0 | 0 | 0 | 0 | 0 | 0 | 80 | 5.9 | 700 | 69 | 256 | 9101.6
0.062 | 0.62 | 1.56 | 0.025 | 0.013 | 10.69 | 18.7 | 0.47 | 0 | 0.17 | 0.0007 | 0.047 | 0.04 | 0.031 | 0 | 0 | 0 | 0.01 | 0 | 0 | 0 | 7.677235 | 1.252085 | 0.03833528 | 1.747976 | 0.1461413 | 7.341358 | 1.938366 | 1130 | 1 | 0 | 0 | 0 | 0 | 0 | 0 | 0 | 0 | 80 | 5.9 | 700 | 61 | 256 | 12813.4
0.062 | 0.62 | 1.56 | 0.025 | 0.013 | 10.69 | 18.7 | 0.47 | 0 | 0.17 | 0.0007 | 0.047 | 0.04 | 0.031 | 0 | 0 | 0 | 0.01 | 0 | 0 | 0 | 7.677235 | 1.252085 | 0.03833528 | 1.747976 | 0.1461413 | 7.341358 | 1.938366 | 1130 | 1 | 0 | 0 | 0 | 0 | 0 | 0 | 0 | 0 | 80 | 5.9 | 700 | 53 | 256 | 15771.4
0.062 | 0.62 | 1.56 | 0.025 | 0.013 | 10.69 | 18.7 | 0.47 | 0 | 0.17 | 0.0007 | 0.047 | 0.04 | 0.031 | 0 | 0 | 0 | 0.01 | 0 | 0 | 0 | 7.677235 | 1.252085 | 0.03833528 | 1.747976 | 0.1461413 | 7.341358 | 1.938366 | 1130 | 1 | 0 | 0 | 0 | 0 | 0 | 0 | 0 | 0 | 80 | 5.9 | 700 | 47 | 256 | 20474.3
0.062 | 0.62 | 1.56 | 0.025 | 0.013 | 10.69 | 18.7 | 0.47 | 0 | 0.17 | 0.0007 | 0.047 | 0.04 | 0.031 | 0 | 0 | 0 | 0.01 | 0 | 0 | 0 | 7.677235 | 1.252085 | 0.03833528 | 1.747976 | 0.1461413 | 7.341358 | 1.938366 | 1130 | 1 | 0 | 0 | 0 | 0 | 0 | 0 | 0 | 0 | 80 | 5.9 | 700 | 41 | 256 | 25001.6
0.062 | 0.62 | 1.56 | 0.025 | 0.013 | 10.69 | 18.7 | 0.47 | 0 | 0.17 | 0.0007 | 0.047 | 0.04 | 0.031 | 0 | 0 | 0 | 0.01 | 0 | 0 | 0 | 7.677235 | 1.252085 | 0.03833528 | 1.747976 | 0.1461413 | 7.341358 | 1.938366 | 1130 | 1 | 0 | 0 | 0 | 0 | 0 | 0 | 0 | 0 | 80 | 5.9 | 700 | 29 | 256 | 40353.5
0.062 | 0.62 | 1.56 | 0.025 | 0.013 | 10.69 | 18.7 | 0.47 | 0 | 0.17 | 0.0007 | 0.047 | 0.04 | 0.031 | 0 | 0 | 0 | 0.01 | 0 | 0 | 0 | 7.677235 | 1.252085 | 0.03833528 | 1.747976 | 0.1461413 | 7.341358 | 1.938366 | 1130 | 1 | 0 | 0 | 0 | 0 | 0 | 0 | 0 | 0 | 80 | 5.9 | 750 | 98 | 223 | 130.9
0.062 | 0.62 | 1.56 | 0.025 | 0.013 | 10.69 | 18.7 | 0.47 | 0 | 0.17 | 0.0007 | 0.047 | 0.04 | 0.031 | 0 | 0 | 0 | 0.01 | 0 | 0 | 0 | 7.677235 | 1.252085 | 0.03833528 | 1.747976 | 0.1461413 | 7.341358 | 1.938366 | 1130 | 1 | 0 | 0 | 0 | 0 | 0 | 0 | 0 | 0 | 80 | 5.9 | 750 | 69 | 223 | 1529.4
0.062 | 0.62 | 1.56 | 0.025 | 0.013 | 10.69 | 18.7 | 0.47 | 0 | 0.17 | 0.0007 | 0.047 | 0.04 | 0.031 | 0 | 0 | 0 | 0.01 | 0 | 0 | 0 | 7.677235 | 1.252085 | 0.03833528 | 1.747976 | 0.1461413 | 7.341358 | 1.938366 | 1130 | 1 | 0 | 0 | 0 | 0 | 0 | 0 | 0 | 0 | 80 | 5.9 | 750 | 47 | 223 | 5922
0.062 | 0.62 | 1.56 | 0.025 | 0.013 | 10.69 | 18.7 | 0.47 | 0 | 0.17 | 0.0007 | 0.047 | 0.04 | 0.031 | 0 | 0 | 0 | 0.01 | 0 | 0 | 0 | 7.677235 | 1.252085 | 0.03833528 | 1.747976 | 0.1461413 | 7.341358 | 1.938366 | 1130 | 1 | 0 | 0 | 0 | 0 | 0 | 0 | 0 | 0 | 80 | 5.9 | 750 | 37 | 223 | 10188.3
0.062 | 0.62 | 1.56 | 0.025 | 0.013 | 10.69 | 18.7 | 0.47 | 0 | 0.17 | 0.0007 | 0.047 | 0.04 | 0.031 | 0 | 0 | 0 | 0.01 | 0 | 0 | 0 | 7.677235 | 1.252085 | 0.03833528 | 1.747976 | 0.1461413 | 7.341358 | 1.938366 | 1130 | 1 | 0 | 0 | 0 | 0 | 0 | 0 | 0 | 0 | 80 | 5.9 | 750 | 29 | 223 | 14043.9
0.07 | 0.55 | 1.46 | 0.023 | 0.006 | 9.57 | 18.95 | 0.04 | 0 | 0.07 | 0.0018 | 0.014 | 0.062 | 0.0278 | 0 | 0 | 0 | 0.001 | 0 | 0 | 0 | 7.603794 | 1.250454 | 0.03608151 | 1.73607 | 0.1364694 | 7.252247 | 1.895994 | 0 | 0 | 0 | 0 | 0 | 0 | 0 | 0 | 0 | 0 | 81 | 5.1 | 600 | 216 | 377 | 524.3
0.07 | 0.55 | 1.46 | 0.023 | 0.006 | 9.57 | 18.95 | 0.04 | 0 | 0.07 | 0.0018 | 0.014 | 0.062 | 0.0278 | 0 | 0 | 0 | 0.001 | 0 | 0 | 0 | 7.603794 | 1.250454 | 0.03608151 | 1.73607 | 0.1364694 | 7.252247 | 1.895994 | 0 | 0 | 0 | 0 | 0 | 0 | 0 | 0 | 0 | 0 | 81 | 5.1 | 600 | 157 | 377 | 6099.1
0.07 | 0.55 | 1.46 | 0.023 | 0.006 | 9.57 | 18.95 | 0.04 | 0 | 0.07 | 0.0018 | 0.014 | 0.062 | 0.0278 | 0 | 0 | 0 | 0.001 | 0 | 0 | 0 | 7.603794 | 1.250454 | 0.03608151 | 1.73607 | 0.1364694 | 7.252247 | 1.895994 | 0 | 0 | 0 | 0 | 0 | 0 | 0 | 0 | 0 | 0 | 81 | 5.1 | 600 | 137 | 377 | 11041
0.07 | 0.55 | 1.46 | 0.023 | 0.006 | 9.57 | 18.95 | 0.04 | 0 | 0.07 | 0.0018 | 0.014 | 0.062 | 0.0278 | 0 | 0 | 0 | 0.001 | 0 | 0 | 0 | 7.603794 | 1.250454 | 0.03608151 | 1.73607 | 0.1364694 | 7.252247 | 1.895994 | 0 | 0 | 0 | 0 | 0 | 0 | 0 | 0 | 0 | 0 | 81 | 5.1 | 600 | 118 | 377 | 43467.4
0.07 | 0.55 | 1.46 | 0.023 | 0.006 | 9.57 | 18.95 | 0.04 | 0 | 0.07 | 0.0018 | 0.014 | 0.062 | 0.0278 | 0 | 0 | 0 | 0.001 | 0 | 0 | 0 | 7.603794 | 1.250454 | 0.03608151 | 1.73607 | 0.1364694 | 7.252247 | 1.895994 | 0 | 0 | 0 | 0 | 0 | 0 | 0 | 0 | 0 | 0 | 81 | 5.1 | 600 | 88 | 377 | 112772
0.07 | 0.55 | 1.46 | 0.023 | 0.006 | 9.57 | 18.95 | 0.04 | 0 | 0.07 | 0.0018 | 0.014 | 0.062 | 0.0278 | 0 | 0 | 0 | 0.001 | 0 | 0 | 0 | 7.603794 | 1.250454 | 0.03608151 | 1.73607 | 0.1364694 | 7.252247 | 1.895994 | 0 | 0 | 0 | 0 | 0 | 0 | 0 | 0 | 0 | 0 | 81 | 5.1 | 650 | 98 | 377 | 9064.2
0.07 | 0.55 | 1.46 | 0.023 | 0.006 | 9.57 | 18.95 | 0.04 | 0 | 0.07 | 0.0018 | 0.014 | 0.062 | 0.0278 | 0 | 0 | 0 | 0.001 | 0 | 0 | 0 | 7.603794 | 1.250454 | 0.03608151 | 1.73607 | 0.1364694 | 7.252247 | 1.895994 | 0 | 0 | 0 | 0 | 0 | 0 | 0 | 0 | 0 | 0 | 81 | 5.1 | 650 | 88 | 295 | 23663.2
0.07 | 0.55 | 1.46 | 0.023 | 0.006 | 9.57 | 18.95 | 0.04 | 0 | 0.07 | 0.0018 | 0.014 | 0.062 | 0.0278 | 0 | 0 | 0 | 0.001 | 0 | 0 | 0 | 7.603794 | 1.250454 | 0.03608151 | 1.73607 | 0.1364694 | 7.252247 | 1.895994 | 0 | 0 | 0 | 0 | 0 | 0 | 0 | 0 | 0 | 0 | 81 | 5.1 | 650 | 78 | 295 | 39560.4
0.07 | 0.55 | 1.46 | 0.023 | 0.006 | 9.57 | 18.95 | 0.04 | 0 | 0.07 | 0.0018 | 0.014 | 0.062 | 0.0278 | 0 | 0 | 0 | 0.001 | 0 | 0 | 0 | 7.603794 | 1.250454 | 0.03608151 | 1.73607 | 0.1364694 | 7.252247 | 1.895994 | 0 | 0 | 0 | 0 | 0 | 0 | 0 | 0 | 0 | 0 | 81 | 5.1 | 650 | 69 | 295 | 72573
0.07 | 0.55 | 1.46 | 0.023 | 0.006 | 9.57 | 18.95 | 0.04 | 0 | 0.07 | 0.0018 | 0.014 | 0.062 | 0.0278 | 0 | 0 | 0 | 0.001 | 0 | 0 | 0 | 7.603794 | 1.250454 | 0.03608151 | 1.73607 | 0.1364694 | 7.252247 | 1.895994 | 0 | 0 | 0 | 0 | 0 | 0 | 0 | 0 | 0 | 0 | 81 | 5.1 | 650 | 61 | 295 | 100491.4
0.07 | 0.55 | 1.46 | 0.023 | 0.006 | 9.57 | 18.95 | 0.04 | 0 | 0.07 | 0.0018 | 0.014 | 0.062 | 0.0278 | 0 | 0 | 0 | 0.001 | 0 | 0 | 0 | 7.603794 | 1.250454 | 0.03608151 | 1.73607 | 0.1364694 | 7.252247 | 1.895994 | 0 | 0 | 0 | 0 | 0 | 0 | 0 | 0 | 0 | 0 | 81 | 5.1 | 650 | 47 | 295 | 108565
0.07 | 0.55 | 1.46 | 0.023 | 0.006 | 9.57 | 18.95 | 0.04 | 0 | 0.07 | 0.0018 | 0.014 | 0.062 | 0.0278 | 0 | 0 | 0 | 0.001 | 0 | 0 | 0 | 7.603794 | 1.250454 | 0.03608151 | 1.73607 | 0.1364694 | 7.252247 | 1.895994 | 0 | 0 | 0 | 0 | 0 | 0 | 0 | 0 | 0 | 0 | 81 | 5.1 | 700 | 98 | 267 | 579.2
0.07 | 0.55 | 1.46 | 0.023 | 0.006 | 9.57 | 18.95 | 0.04 | 0 | 0.07 | 0.0018 | 0.014 | 0.062 | 0.0278 | 0 | 0 | 0 | 0.001 | 0 | 0 | 0 | 7.603794 | 1.250454 | 0.03608151 | 1.73607 | 0.1364694 | 7.252247 | 1.895994 | 0 | 0 | 0 | 0 | 0 | 0 | 0 | 0 | 0 | 0 | 81 | 5.1 | 700 | 69 | 267 | 7042.6
0.07 | 0.55 | 1.46 | 0.023 | 0.006 | 9.57 | 18.95 | 0.04 | 0 | 0.07 | 0.0018 | 0.014 | 0.062 | 0.0278 | 0 | 0 | 0 | 0.001 | 0 | 0 | 0 | 7.603794 | 1.250454 | 0.03608151 | 1.73607 | 0.1364694 | 7.252247 | 1.895994 | 0 | 0 | 0 | 0 | 0 | 0 | 0 | 0 | 0 | 0 | 81 | 5.1 | 700 | 61 | 267 | 13819.9
0.07 | 0.55 | 1.46 | 0.023 | 0.006 | 9.57 | 18.95 | 0.04 | 0 | 0.07 | 0.0018 | 0.014 | 0.062 | 0.0278 | 0 | 0 | 0 | 0.001 | 0 | 0 | 0 | 7.603794 | 1.250454 | 0.03608151 | 1.73607 | 0.1364694 | 7.252247 | 1.895994 | 0 | 0 | 0 | 0 | 0 | 0 | 0 | 0 | 0 | 0 | 81 | 5.1 | 700 | 53 | 267 | 31900
0.07 | 0.55 | 1.46 | 0.023 | 0.006 | 9.57 | 18.95 | 0.04 | 0 | 0.07 | 0.0018 | 0.014 | 0.062 | 0.0278 | 0 | 0 | 0 | 0.001 | 0 | 0 | 0 | 7.603794 | 1.250454 | 0.03608151 | 1.73607 | 0.1364694 | 7.252247 | 1.895994 | 0 | 0 | 0 | 0 | 0 | 0 | 0 | 0 | 0 | 0 | 81 | 5.1 | 700 | 47 | 267 | 42495.1
0.07 | 0.55 | 1.46 | 0.023 | 0.006 | 9.57 | 18.95 | 0.04 | 0 | 0.07 | 0.0018 | 0.014 | 0.062 | 0.0278 | 0 | 0 | 0 | 0.001 | 0 | 0 | 0 | 7.603794 | 1.250454 | 0.03608151 | 1.73607 | 0.1364694 | 7.252247 | 1.895994 | 0 | 0 | 0 | 0 | 0 | 0 | 0 | 0 | 0 | 0 | 81 | 5.1 | 700 | 41 | 267 | 58166.6
0.08 | 0.24 | 0.78 | 0.03 | 0.001 | 8.79 | 18.68 | 0.48 | 0 | 2.92 | 0 | 0 | 0 | 0.102 | 0 | 0 | 0 | 0 | 0 | 0 | 0 | 7.777925 | 1.251645 | 0.04116697 | 1.761762 | 0.1561053 | 7.55026 | 2.078414 | 1150 | 1 | 0 | 0 | 0 | 0 | 0 | 0 | 0 | 0 | 84 | 8.9 | 600 | 380 | 454 | 225.8
0.08 | 0.24 | 0.78 | 0.03 | 0.001 | 8.79 | 18.68 | 0.48 | 0 | 2.92 | 0 | 0 | 0 | 0.102 | 0 | 0 | 0 | 0 | 0 | 0 | 0 | 7.777925 | 1.251645 | 0.04116697 | 1.761762 | 0.1561053 | 7.55026 | 2.078414 | 1150 | 1 | 0 | 0 | 0 | 0 | 0 | 0 | 0 | 0 | 84 | 8.9 | 600 | 360 | 454 | 369.4
0.08 | 0.24 | 0.78 | 0.03 | 0.001 | 8.79 | 18.68 | 0.48 | 0 | 2.92 | 0 | 0 | 0 | 0.102 | 0 | 0 | 0 | 0 | 0 | 0 | 0 | 7.777925 | 1.251645 | 0.04116697 | 1.761762 | 0.1561053 | 7.55026 | 2.078414 | 1150 | 1 | 0 | 0 | 0 | 0 | 0 | 0 | 0 | 0 | 84 | 8.9 | 600 | 340 | 454 | 879.4
0.08 | 0.24 | 0.78 | 0.03 | 0.001 | 8.79 | 18.68 | 0.48 | 0 | 2.92 | 0 | 0 | 0 | 0.102 | 0 | 0 | 0 | 0 | 0 | 0 | 0 | 7.777925 | 1.251645 | 0.04116697 | 1.761762 | 0.1561053 | 7.55026 | 2.078414 | 1150 | 1 | 0 | 0 | 0 | 0 | 0 | 0 | 0 | 0 | 84 | 8.9 | 600 | 320 | 454 | 2400.4
0.08 | 0.24 | 0.78 | 0.03 | 0.001 | 8.79 | 18.68 | 0.48 | 0 | 2.92 | 0 | 0 | 0 | 0.102 | 0 | 0 | 0 | 0 | 0 | 0 | 0 | 7.777925 | 1.251645 | 0.04116697 | 1.761762 | 0.1561053 | 7.55026 | 2.078414 | 1150 | 1 | 0 | 0 | 0 | 0 | 0 | 0 | 0 | 0 | 84 | 8.9 | 600 | 300 | 454 | 6738.2
0.08 | 0.24 | 0.78 | 0.03 | 0.001 | 8.79 | 18.68 | 0.48 | 0 | 2.92 | 0 | 0 | 0 | 0.102 | 0 | 0 | 0 | 0 | 0 | 0 | 0 | 7.777925 | 1.251645 | 0.04116697 | 1.761762 | 0.1561053 | 7.55026 | 2.078414 | 1150 | 1 | 0 | 0 | 0 | 0 | 0 | 0 | 0 | 0 | 84 | 8.9 | 600 | 280 | 454 | 14237.1
0.08 | 0.24 | 0.78 | 0.03 | 0.001 | 8.79 | 18.68 | 0.48 | 0 | 2.92 | 0 | 0 | 0 | 0.102 | 0 | 0 | 0 | 0 | 0 | 0 | 0 | 7.777925 | 1.251645 | 0.04116697 | 1.761762 | 0.1561053 | 7.55026 | 2.078414 | 1150 | 1 | 0 | 0 | 0 | 0 | 0 | 0 | 0 | 0 | 84 | 8.9 | 600 | 260 | 454 | 30093.5
0.08 | 0.24 | 0.78 | 0.03 | 0.001 | 8.79 | 18.68 | 0.48 | 0 | 2.92 | 0 | 0 | 0 | 0.102 | 0 | 0 | 0 | 0 | 0 | 0 | 0 | 7.777925 | 1.251645 | 0.04116697 | 1.761762 | 0.1561053 | 7.55026 | 2.078414 | 1150 | 1 | 0 | 0 | 0 | 0 | 0 | 0 | 0 | 0 | 84 | 8.9 | 600 | 220 | 454 | 68091.5
0.08 | 0.24 | 0.78 | 0.03 | 0.001 | 8.79 | 18.68 | 0.48 | 0 | 2.92 | 0 | 0 | 0 | 0.102 | 0 | 0 | 0 | 0 | 0 | 0 | 0 | 7.777925 | 1.251645 | 0.04116697 | 1.761762 | 0.1561053 | 7.55026 | 2.078414 | 1150 | 1 | 0 | 0 | 0 | 0 | 0 | 0 | 0 | 0 | 84 | 8.9 | 625 | 260 |  | 4144
0.08 | 0.24 | 0.78 | 0.03 | 0.001 | 8.79 | 18.68 | 0.48 | 0 | 2.92 | 0 | 0 | 0 | 0.102 | 0 | 0 | 0 | 0 | 0 | 0 | 0 | 7.777925 | 1.251645 | 0.04116697 | 1.761762 | 0.1561053 | 7.55026 | 2.078414 | 1150 | 1 | 0 | 0 | 0 | 0 | 0 | 0 | 0 | 0 | 84 | 8.9 | 625 | 220 |  | 11505.4
0.08 | 0.24 | 0.78 | 0.03 | 0.001 | 8.79 | 18.68 | 0.48 | 0 | 2.92 | 0 | 0 | 0 | 0.102 | 0 | 0 | 0 | 0 | 0 | 0 | 0 | 7.777925 | 1.251645 | 0.04116697 | 1.761762 | 0.1561053 | 7.55026 | 2.078414 | 1150 | 1 | 0 | 0 | 0 | 0 | 0 | 0 | 0 | 0 | 84 | 8.9 | 625 | 200 |  | 19369.7
0.08 | 0.24 | 0.78 | 0.03 | 0.001 | 8.79 | 18.68 | 0.48 | 0 | 2.92 | 0 | 0 | 0 | 0.102 | 0 | 0 | 0 | 0 | 0 | 0 | 0 | 7.777925 | 1.251645 | 0.04116697 | 1.761762 | 0.1561053 | 7.55026 | 2.078414 | 1150 | 1 | 0 | 0 | 0 | 0 | 0 | 0 | 0 | 0 | 84 | 8.9 | 625 | 180 |  | 29344.1
0.08 | 0.24 | 0.78 | 0.03 | 0.001 | 8.79 | 18.68 | 0.48 | 0 | 2.92 | 0 | 0 | 0 | 0.102 | 0 | 0 | 0 | 0 | 0 | 0 | 0 | 7.777925 | 1.251645 | 0.04116697 | 1.761762 | 0.1561053 | 7.55026 | 2.078414 | 1150 | 1 | 0 | 0 | 0 | 0 | 0 | 0 | 0 | 0 | 84 | 8.9 | 650 | 300 | 410 | 98.6
0.08 | 0.24 | 0.78 | 0.03 | 0.001 | 8.79 | 18.68 | 0.48 | 0 | 2.92 | 0 | 0 | 0 | 0.102 | 0 | 0 | 0 | 0 | 0 | 0 | 0 | 7.777925 | 1.251645 | 0.04116697 | 1.761762 | 0.1561053 | 7.55026 | 2.078414 | 1150 | 1 | 0 | 0 | 0 | 0 | 0 | 0 | 0 | 0 | 84 | 8.9 | 650 | 260 | 410 | 630.1
0.08 | 0.24 | 0.78 | 0.03 | 0.001 | 8.79 | 18.68 | 0.48 | 0 | 2.92 | 0 | 0 | 0 | 0.102 | 0 | 0 | 0 | 0 | 0 | 0 | 0 | 7.777925 | 1.251645 | 0.04116697 | 1.761762 | 0.1561053 | 7.55026 | 2.078414 | 1150 | 1 | 0 | 0 | 0 | 0 | 0 | 0 | 0 | 0 | 84 | 8.9 | 650 | 220 | 410 | 2500.6
0.08 | 0.24 | 0.78 | 0.03 | 0.001 | 8.79 | 18.68 | 0.48 | 0 | 2.92 | 0 | 0 | 0 | 0.102 | 0 | 0 | 0 | 0 | 0 | 0 | 0 | 7.777925 | 1.251645 | 0.04116697 | 1.761762 | 0.1561053 | 7.55026 | 2.078414 | 1150 | 1 | 0 | 0 | 0 | 0 | 0 | 0 | 0 | 0 | 84 | 8.9 | 650 | 200 | 410 | 4290.4
0.08 | 0.24 | 0.78 | 0.03 | 0.001 | 8.79 | 18.68 | 0.48 | 0 | 2.92 | 0 | 0 | 0 | 0.102 | 0 | 0 | 0 | 0 | 0 | 0 | 0 | 7.777925 | 1.251645 | 0.04116697 | 1.761762 | 0.1561053 | 7.55026 | 2.078414 | 1150 | 1 | 0 | 0 | 0 | 0 | 0 | 0 | 0 | 0 | 84 | 8.9 | 650 | 180 | 410 | 7636.9
0.08 | 0.24 | 0.78 | 0.03 | 0.001 | 8.79 | 18.68 | 0.48 | 0 | 2.92 | 0 | 0 | 0 | 0.102 | 0 | 0 | 0 | 0 | 0 | 0 | 0 | 7.777925 | 1.251645 | 0.04116697 | 1.761762 | 0.1561053 | 7.55026 | 2.078414 | 1150 | 1 | 0 | 0 | 0 | 0 | 0 | 0 | 0 | 0 | 84 | 8.9 | 650 | 160 | 410 | 12573.4
0.08 | 0.24 | 0.78 | 0.03 | 0.001 | 8.79 | 18.68 | 0.48 | 0 | 2.92 | 0 | 0 | 0 | 0.102 | 0 | 0 | 0 | 0 | 0 | 0 | 0 | 7.777925 | 1.251645 | 0.04116697 | 1.761762 | 0.1561053 | 7.55026 | 2.078414 | 1150 | 1 | 0 | 0 | 0 | 0 | 0 | 0 | 0 | 0 | 84 | 8.9 | 650 | 140 | 410 | 25021.7
0.08 | 0.24 | 0.78 | 0.03 | 0.001 | 8.79 | 18.68 | 0.48 | 0 | 2.92 | 0 | 0 | 0 | 0.102 | 0 | 0 | 0 | 0 | 0 | 0 | 0 | 7.777925 | 1.251645 | 0.04116697 | 1.761762 | 0.1561053 | 7.55026 | 2.078414 | 1150 | 1 | 0 | 0 | 0 | 0 | 0 | 0 | 0 | 0 | 84 | 8.9 | 650 | 120 | 410 | 44602.7
0.08 | 0.24 | 0.78 | 0.03 | 0.001 | 8.79 | 18.68 | 0.48 | 0 | 2.92 | 0 | 0 | 0 | 0.102 | 0 | 0 | 0 | 0 | 0 | 0 | 0 | 7.777925 | 1.251645 | 0.04116697 | 1.761762 | 0.1561053 | 7.55026 | 2.078414 | 1150 | 1 | 0 | 0 | 0 | 0 | 0 | 0 | 0 | 0 | 84 | 8.9 | 700 | 200 | 362 | 200.2
0.08 | 0.24 | 0.78 | 0.03 | 0.001 | 8.79 | 18.68 | 0.48 | 0 | 2.92 | 0 | 0 | 0 | 0.102 | 0 | 0 | 0 | 0 | 0 | 0 | 0 | 7.777925 | 1.251645 | 0.04116697 | 1.761762 | 0.1561053 | 7.55026 | 2.078414 | 1150 | 1 | 0 | 0 | 0 | 0 | 0 | 0 | 0 | 0 | 84 | 8.9 | 700 | 180 | 362 | 434.9
0.08 | 0.24 | 0.78 | 0.03 | 0.001 | 8.79 | 18.68 | 0.48 | 0 | 2.92 | 0 | 0 | 0 | 0.102 | 0 | 0 | 0 | 0 | 0 | 0 | 0 | 7.777925 | 1.251645 | 0.04116697 | 1.761762 | 0.1561053 | 7.55026 | 2.078414 | 1150 | 1 | 0 | 0 | 0 | 0 | 0 | 0 | 0 | 0 | 84 | 8.9 | 700 | 160 | 362 | 1049.2
0.08 | 0.24 | 0.78 | 0.03 | 0.001 | 8.79 | 18.68 | 0.48 | 0 | 2.92 | 0 | 0 | 0 | 0.102 | 0 | 0 | 0 | 0 | 0 | 0 | 0 | 7.777925 | 1.251645 | 0.04116697 | 1.761762 | 0.1561053 | 7.55026 | 2.078414 | 1150 | 1 | 0 | 0 | 0 | 0 | 0 | 0 | 0 | 0 | 84 | 8.9 | 700 | 120 | 362 | 5455.4
0.08 | 0.24 | 0.78 | 0.03 | 0.001 | 8.79 | 18.68 | 0.48 | 0 | 2.92 | 0 | 0 | 0 | 0.102 | 0 | 0 | 0 | 0 | 0 | 0 | 0 | 7.777925 | 1.251645 | 0.04116697 | 1.761762 | 0.1561053 | 7.55026 | 2.078414 | 1150 | 1 | 0 | 0 | 0 | 0 | 0 | 0 | 0 | 0 | 84 | 8.9 | 700 | 100 | 362 | 12008.1
0.08 | 0.24 | 0.78 | 0.03 | 0.001 | 8.79 | 18.68 | 0.48 | 0 | 2.92 | 0 | 0 | 0 | 0.102 | 0 | 0 | 0 | 0 | 0 | 0 | 0 | 7.777925 | 1.251645 | 0.04116697 | 1.761762 | 0.1561053 | 7.55026 | 2.078414 | 1150 | 1 | 0 | 0 | 0 | 0 | 0 | 0 | 0 | 0 | 84 | 8.9 | 700 | 80 | 362 | 23306.6
0.08 | 0.24 | 0.78 | 0.03 | 0.001 | 8.79 | 18.68 | 0.48 | 0 | 2.92 | 0 | 0 | 0 | 0.102 | 0 | 0 | 0 | 0 | 0 | 0 | 0 | 7.777925 | 1.251645 | 0.04116697 | 1.761762 | 0.1561053 | 7.55026 | 2.078414 | 1150 | 1 | 0 | 0 | 0 | 0 | 0 | 0 | 0 | 0 | 84 | 8.9 | 700 | 60 | 362 | 50214.3
0.08 | 0.24 | 0.78 | 0.03 | 0.001 | 8.79 | 18.68 | 0.48 | 0 | 2.92 | 0 | 0 | 0 | 0.102 | 0 | 0 | 0 | 0 | 0 | 0 | 0 | 7.777925 | 1.251645 | 0.04116697 | 1.761762 | 0.1561053 | 7.55026 | 2.078414 | 1150 | 1 | 0 | 0 | 0 | 0 | 0 | 0 | 0 | 0 | 84 | 8.9 | 750 | 160 | 301 | 55.2
0.08 | 0.24 | 0.78 | 0.03 | 0.001 | 8.79 | 18.68 | 0.48 | 0 | 2.92 | 0 | 0 | 0 | 0.102 | 0 | 0 | 0 | 0 | 0 | 0 | 0 | 7.777925 | 1.251645 | 0.04116697 | 1.761762 | 0.1561053 | 7.55026 | 2.078414 | 1150 | 1 | 0 | 0 | 0 | 0 | 0 | 0 | 0 | 0 | 84 | 8.9 | 750 | 120 | 301 | 452.9
0.08 | 0.24 | 0.78 | 0.03 | 0.001 | 8.79 | 18.68 | 0.48 | 0 | 2.92 | 0 | 0 | 0 | 0.102 | 0 | 0 | 0 | 0 | 0 | 0 | 0 | 7.777925 | 1.251645 | 0.04116697 | 1.761762 | 0.1561053 | 7.55026 | 2.078414 | 1150 | 1 | 0 | 0 | 0 | 0 | 0 | 0 | 0 | 0 | 84 | 8.9 | 750 | 100 | 301 | 1532.5
0.08 | 0.24 | 0.78 | 0.03 | 0.001 | 8.79 | 18.68 | 0.48 | 0 | 2.92 | 0 | 0 | 0 | 0.102 | 0 | 0 | 0 | 0 | 0 | 0 | 0 | 7.777925 | 1.251645 | 0.04116697 | 1.761762 | 0.1561053 | 7.55026 | 2.078414 | 1150 | 1 | 0 | 0 | 0 | 0 | 0 | 0 | 0 | 0 | 84 | 8.9 | 750 | 80 | 301 | 4042.3
0.08 | 0.24 | 0.78 | 0.03 | 0.001 | 8.79 | 18.68 | 0.48 | 0 | 2.92 | 0 | 0 | 0 | 0.102 | 0 | 0 | 0 | 0 | 0 | 0 | 0 | 7.777925 | 1.251645 | 0.04116697 | 1.761762 | 0.1561053 | 7.55026 | 2.078414 | 1150 | 1 | 0 | 0 | 0 | 0 | 0 | 0 | 0 | 0 | 84 | 8.9 | 750 | 60 | 301 | 10695.8
0.08 | 0.24 | 0.78 | 0.03 | 0.001 | 8.79 | 18.68 | 0.48 | 0 | 2.92 | 0 | 0 | 0 | 0.102 | 0 | 0 | 0 | 0 | 0 | 0 | 0 | 7.777925 | 1.251645 | 0.04116697 | 1.761762 | 0.1561053 | 7.55026 | 2.078414 | 1150 | 1 | 0 | 0 | 0 | 0 | 0 | 0 | 0 | 0 | 84 | 8.9 | 750 | 50 | 301 | 17949.9
0.08 | 0.24 | 0.78 | 0.03 | 0.001 | 8.79 | 18.68 | 0.48 | 0 | 2.92 | 0 | 0 | 0 | 0.102 | 0 | 0 | 0 | 0 | 0 | 0 | 0 | 7.777925 | 1.251645 | 0.04116697 | 1.761762 | 0.1561053 | 7.55026 | 2.078414 | 1150 | 1 | 0 | 0 | 0 | 0 | 0 | 0 | 0 | 0 | 84 | 8.9 | 750 | 40 | 301 | 32225.6
0.08 | 0.24 | 0.78 | 0.03 | 0.001 | 8.79 | 18.68 | 0.48 | 0 | 2.92 | 0 | 0 | 0 | 0.102 | 0 | 0 | 0 | 0 | 0 | 0 | 0 | 7.777925 | 1.251645 | 0.04116697 | 1.761762 | 0.1561053 | 7.55026 | 2.078414 | 1150 | 1 | 0 | 0 | 0 | 0 | 0 | 0 | 0 | 0 | 84 | 8.9 | 750 | 30 | 301 | 70073.4
0.08 | 0.24 | 0.78 | 0.03 | 0.001 | 8.79 | 18.68 | 0.48 | 0 | 2.92 | 0 | 0 | 0 | 0.102 | 0 | 0 | 0 | 0 | 0 | 0 | 0 | 7.777925 | 1.251645 | 0.04116697 | 1.761762 | 0.1561053 | 7.55026 | 2.078414 | 1150 | 1 | 0 | 0 | 0 | 0 | 0 | 0 | 0 | 0 | 84 | 8.9 | 800 | 100 | 241 | 127.4
0.08 | 0.24 | 0.78 | 0.03 | 0.001 | 8.79 | 18.68 | 0.48 | 0 | 2.92 | 0 | 0 | 0 | 0.102 | 0 | 0 | 0 | 0 | 0 | 0 | 0 | 7.777925 | 1.251645 | 0.04116697 | 1.761762 | 0.1561053 | 7.55026 | 2.078414 | 1150 | 1 | 0 | 0 | 0 | 0 | 0 | 0 | 0 | 0 | 84 | 8.9 | 800 | 80 | 241 | 473.9
0.08 | 0.24 | 0.78 | 0.03 | 0.001 | 8.79 | 18.68 | 0.48 | 0 | 2.92 | 0 | 0 | 0 | 0.102 | 0 | 0 | 0 | 0 | 0 | 0 | 0 | 7.777925 | 1.251645 | 0.04116697 | 1.761762 | 0.1561053 | 7.55026 | 2.078414 | 1150 | 1 | 0 | 0 | 0 | 0 | 0 | 0 | 0 | 0 | 84 | 8.9 | 800 | 60 | 241 | 1976.2
0.08 | 0.24 | 0.78 | 0.03 | 0.001 | 8.79 | 18.68 | 0.48 | 0 | 2.92 | 0 | 0 | 0 | 0.102 | 0 | 0 | 0 | 0 | 0 | 0 | 0 | 7.777925 | 1.251645 | 0.04116697 | 1.761762 | 0.1561053 | 7.55026 | 2.078414 | 1150 | 1 | 0 | 0 | 0 | 0 | 0 | 0 | 0 | 0 | 84 | 8.9 | 800 | 50 | 241 | 3732.8
0.08 | 0.24 | 0.78 | 0.03 | 0.001 | 8.79 | 18.68 | 0.48 | 0 | 2.92 | 0 | 0 | 0 | 0.102 | 0 | 0 | 0 | 0 | 0 | 0 | 0 | 7.777925 | 1.251645 | 0.04116697 | 1.761762 | 0.1561053 | 7.55026 | 2.078414 | 1150 | 1 | 0 | 0 | 0 | 0 | 0 | 0 | 0 | 0 | 84 | 8.9 | 800 | 40 | 241 | 7763.9
0.08 | 0.24 | 0.78 | 0.03 | 0.001 | 8.79 | 18.68 | 0.48 | 0 | 2.92 | 0 | 0 | 0 | 0.102 | 0 | 0 | 0 | 0 | 0 | 0 | 0 | 7.777925 | 1.251645 | 0.04116697 | 1.761762 | 0.1561053 | 7.55026 | 2.078414 | 1150 | 1 | 0 | 0 | 0 | 0 | 0 | 0 | 0 | 0 | 84 | 8.9 | 800 | 30 | 241 | 19460.4
0.08 | 0.24 | 0.78 | 0.03 | 0.001 | 8.79 | 18.68 | 0.48 | 0 | 2.92 | 0 | 0 | 0 | 0.102 | 0 | 0 | 0 | 0 | 0 | 0 | 0 | 7.777925 | 1.251645 | 0.04116697 | 1.761762 | 0.1561053 | 7.55026 | 2.078414 | 1150 | 1 | 0 | 0 | 0 | 0 | 0 | 0 | 0 | 0 | 84 | 8.9 | 800 | 20 | 241 | 72586.8
0.06 | 0.59 | 1.69 | 0.024 | 0.017 | 13.32 | 16.73 | 2.38 | 0 | 0.07 | 0.001 | 0.015 | 0.011 | 0.03 | 0 | 0 | 0 | 0.02 | 0 | 0 | 0 | 7.947359 | 1.257972 | 0.04431606 | 1.786811 | 0.1707174 | 7.540878 | 1.975637 | 1100 | 0.0167 | 0 | 0 | 0 | 0 | 0 | 0 | 0 | 0 | 74 | 5 | 600 | 265 | 419 | 217.4
0.06 | 0.59 | 1.69 | 0.024 | 0.017 | 13.32 | 16.73 | 2.38 | 0 | 0.07 | 0.001 | 0.015 | 0.011 | 0.03 | 0 | 0 | 0 | 0.02 | 0 | 0 | 0 | 7.947359 | 1.257972 | 0.04431606 | 1.786811 | 0.1707174 | 7.540878 | 1.975637 | 1100 | 0.0167 | 0 | 0 | 0 | 0 | 0 | 0 | 0 | 0 | 74 | 5 | 600 | 235 | 419 | 811.4
0.06 | 0.59 | 1.69 | 0.024 | 0.017 | 13.32 | 16.73 | 2.38 | 0 | 0.07 | 0.001 | 0.015 | 0.011 | 0.03 | 0 | 0 | 0 | 0.02 | 0 | 0 | 0 | 7.947359 | 1.257972 | 0.04431606 | 1.786811 | 0.1707174 | 7.540878 | 1.975637 | 1100 | 0.0167 | 0 | 0 | 0 | 0 | 0 | 0 | 0 | 0 | 74 | 5 | 600 | 216 | 419 | 1704.9
0.06 | 0.59 | 1.69 | 0.024 | 0.017 | 13.32 | 16.73 | 2.38 | 0 | 0.07 | 0.001 | 0.015 | 0.011 | 0.03 | 0 | 0 | 0 | 0.02 | 0 | 0 | 0 | 7.947359 | 1.257972 | 0.04431606 | 1.786811 | 0.1707174 | 7.540878 | 1.975637 | 1100 | 0.0167 | 0 | 0 | 0 | 0 | 0 | 0 | 0 | 0 | 74 | 5 | 600 | 196 | 419 | 4715.3
0.06 | 0.59 | 1.69 | 0.024 | 0.017 | 13.32 | 16.73 | 2.38 | 0 | 0.07 | 0.001 | 0.015 | 0.011 | 0.03 | 0 | 0 | 0 | 0.02 | 0 | 0 | 0 | 7.947359 | 1.257972 | 0.04431606 | 1.786811 | 0.1707174 | 7.540878 | 1.975637 | 1100 | 0.0167 | 0 | 0 | 0 | 0 | 0 | 0 | 0 | 0 | 74 | 5 | 600 | 177 | 419 | 9792.7
0.06 | 0.59 | 1.69 | 0.024 | 0.017 | 13.32 | 16.73 | 2.38 | 0 | 0.07 | 0.001 | 0.015 | 0.011 | 0.03 | 0 | 0 | 0 | 0.02 | 0 | 0 | 0 | 7.947359 | 1.257972 | 0.04431606 | 1.786811 | 0.1707174 | 7.540878 | 1.975637 | 1100 | 0.0167 | 0 | 0 | 0 | 0 | 0 | 0 | 0 | 0 | 74 | 5 | 600 | 157 | 419 | 18851.3
0.06 | 0.59 | 1.69 | 0.024 | 0.017 | 13.32 | 16.73 | 2.38 | 0 | 0.07 | 0.001 | 0.015 | 0.011 | 0.03 | 0 | 0 | 0 | 0.02 | 0 | 0 | 0 | 7.947359 | 1.257972 | 0.04431606 | 1.786811 | 0.1707174 | 7.540878 | 1.975637 | 1100 | 0.0167 | 0 | 0 | 0 | 0 | 0 | 0 | 0 | 0 | 74 | 5 | 600 | 137 | 419 | 39090.4
0.06 | 0.59 | 1.69 | 0.024 | 0.017 | 13.32 | 16.73 | 2.38 | 0 | 0.07 | 0.001 | 0.015 | 0.011 | 0.03 | 0 | 0 | 0 | 0.02 | 0 | 0 | 0 | 7.947359 | 1.257972 | 0.04431606 | 1.786811 | 0.1707174 | 7.540878 | 1.975637 | 1100 | 0.0167 | 0 | 0 | 0 | 0 | 0 | 0 | 0 | 0 | 74 | 5 | 600 | 127 | 419 | 62873.3
0.06 | 0.59 | 1.69 | 0.024 | 0.017 | 13.32 | 16.73 | 2.38 | 0 | 0.07 | 0.001 | 0.015 | 0.011 | 0.03 | 0 | 0 | 0 | 0.02 | 0 | 0 | 0 | 7.947359 | 1.257972 | 0.04431606 | 1.786811 | 0.1707174 | 7.540878 | 1.975637 | 1100 | 0.0167 | 0 | 0 | 0 | 0 | 0 | 0 | 0 | 0 | 74 | 5 | 600 | 123 | 419 | 70750.7
0.06 | 0.59 | 1.69 | 0.024 | 0.017 | 13.32 | 16.73 | 2.38 | 0 | 0.07 | 0.001 | 0.015 | 0.011 | 0.03 | 0 | 0 | 0 | 0.02 | 0 | 0 | 0 | 7.947359 | 1.257972 | 0.04431606 | 1.786811 | 0.1707174 | 7.540878 | 1.975637 | 1100 | 0.0167 | 0 | 0 | 0 | 0 | 0 | 0 | 0 | 0 | 74 | 5 | 600 | 118 | 419 | 102824.8
0.06 | 0.59 | 1.69 | 0.024 | 0.017 | 13.32 | 16.73 | 2.38 | 0 | 0.07 | 0.001 | 0.015 | 0.011 | 0.03 | 0 | 0 | 0 | 0.02 | 0 | 0 | 0 | 7.947359 | 1.257972 | 0.04431606 | 1.786811 | 0.1707174 | 7.540878 | 1.975637 | 1100 | 0.0167 | 0 | 0 | 0 | 0 | 0 | 0 | 0 | 0 | 74 | 5 | 650 | 235 | 343 | 29.2
0.06 | 0.59 | 1.69 | 0.024 | 0.017 | 13.32 | 16.73 | 2.38 | 0 | 0.07 | 0.001 | 0.015 | 0.011 | 0.03 | 0 | 0 | 0 | 0.02 | 0 | 0 | 0 | 7.947359 | 1.257972 | 0.04431606 | 1.786811 | 0.1707174 | 7.540878 | 1.975637 | 1100 | 0.0167 | 0 | 0 | 0 | 0 | 0 | 0 | 0 | 0 | 74 | 5 | 650 | 196 | 343 | 166
0.06 | 0.59 | 1.69 | 0.024 | 0.017 | 13.32 | 16.73 | 2.38 | 0 | 0.07 | 0.001 | 0.015 | 0.011 | 0.03 | 0 | 0 | 0 | 0.02 | 0 | 0 | 0 | 7.947359 | 1.257972 | 0.04431606 | 1.786811 | 0.1707174 | 7.540878 | 1.975637 | 1100 | 0.0167 | 0 | 0 | 0 | 0 | 0 | 0 | 0 | 0 | 74 | 5 | 650 | 157 | 343 | 857
0.06 | 0.59 | 1.69 | 0.024 | 0.017 | 13.32 | 16.73 | 2.38 | 0 | 0.07 | 0.001 | 0.015 | 0.011 | 0.03 | 0 | 0 | 0 | 0.02 | 0 | 0 | 0 | 7.947359 | 1.257972 | 0.04431606 | 1.786811 | 0.1707174 | 7.540878 | 1.975637 | 1100 | 0.0167 | 0 | 0 | 0 | 0 | 0 | 0 | 0 | 0 | 74 | 5 | 650 | 137 | 343 | 1770.6
0.06 | 0.59 | 1.69 | 0.024 | 0.017 | 13.32 | 16.73 | 2.38 | 0 | 0.07 | 0.001 | 0.015 | 0.011 | 0.03 | 0 | 0 | 0 | 0.02 | 0 | 0 | 0 | 7.947359 | 1.257972 | 0.04431606 | 1.786811 | 0.1707174 | 7.540878 | 1.975637 | 1100 | 0.0167 | 0 | 0 | 0 | 0 | 0 | 0 | 0 | 0 | 74 | 5 | 650 | 108 | 343 | 9268.7
0.06 | 0.59 | 1.69 | 0.024 | 0.017 | 13.32 | 16.73 | 2.38 | 0 | 0.07 | 0.001 | 0.015 | 0.011 | 0.03 | 0 | 0 | 0 | 0.02 | 0 | 0 | 0 | 7.947359 | 1.257972 | 0.04431606 | 1.786811 | 0.1707174 | 7.540878 | 1.975637 | 1100 | 0.0167 | 0 | 0 | 0 | 0 | 0 | 0 | 0 | 0 | 74 | 5 | 650 | 98 | 343 | 19876.8
0.06 | 0.59 | 1.69 | 0.024 | 0.017 | 13.32 | 16.73 | 2.38 | 0 | 0.07 | 0.001 | 0.015 | 0.011 | 0.03 | 0 | 0 | 0 | 0.02 | 0 | 0 | 0 | 7.947359 | 1.257972 | 0.04431606 | 1.786811 | 0.1707174 | 7.540878 | 1.975637 | 1100 | 0.0167 | 0 | 0 | 0 | 0 | 0 | 0 | 0 | 0 | 74 | 5 | 650 | 88 | 343 | 33882.8
0.06 | 0.59 | 1.69 | 0.024 | 0.017 | 13.32 | 16.73 | 2.38 | 0 | 0.07 | 0.001 | 0.015 | 0.011 | 0.03 | 0 | 0 | 0 | 0.02 | 0 | 0 | 0 | 7.947359 | 1.257972 | 0.04431606 | 1.786811 | 0.1707174 | 7.540878 | 1.975637 | 1100 | 0.0167 | 0 | 0 | 0 | 0 | 0 | 0 | 0 | 0 | 74 | 5 | 650 | 83 | 343 | 58464.6
0.06 | 0.59 | 1.69 | 0.024 | 0.017 | 13.32 | 16.73 | 2.38 | 0 | 0.07 | 0.001 | 0.015 | 0.011 | 0.03 | 0 | 0 | 0 | 0.02 | 0 | 0 | 0 | 7.947359 | 1.257972 | 0.04431606 | 1.786811 | 0.1707174 | 7.540878 | 1.975637 | 1100 | 0.0167 | 0 | 0 | 0 | 0 | 0 | 0 | 0 | 0 | 74 | 5 | 650 | 78 | 343 | 65752.1
0.06 | 0.59 | 1.69 | 0.024 | 0.017 | 13.32 | 16.73 | 2.38 | 0 | 0.07 | 0.001 | 0.015 | 0.011 | 0.03 | 0 | 0 | 0 | 0.02 | 0 | 0 | 0 | 7.947359 | 1.257972 | 0.04431606 | 1.786811 | 0.1707174 | 7.540878 | 1.975637 | 1100 | 0.0167 | 0 | 0 | 0 | 0 | 0 | 0 | 0 | 0 | 74 | 5 | 700 | 157 | 307 | 44.4
0.06 | 0.59 | 1.69 | 0.024 | 0.017 | 13.32 | 16.73 | 2.38 | 0 | 0.07 | 0.001 | 0.015 | 0.011 | 0.03 | 0 | 0 | 0 | 0.02 | 0 | 0 | 0 | 7.947359 | 1.257972 | 0.04431606 | 1.786811 | 0.1707174 | 7.540878 | 1.975637 | 1100 | 0.0167 | 0 | 0 | 0 | 0 | 0 | 0 | 0 | 0 | 74 | 5 | 700 | 137 | 307 | 126.6
0.06 | 0.59 | 1.69 | 0.024 | 0.017 | 13.32 | 16.73 | 2.38 | 0 | 0.07 | 0.001 | 0.015 | 0.011 | 0.03 | 0 | 0 | 0 | 0.02 | 0 | 0 | 0 | 7.947359 | 1.257972 | 0.04431606 | 1.786811 | 0.1707174 | 7.540878 | 1.975637 | 1100 | 0.0167 | 0 | 0 | 0 | 0 | 0 | 0 | 0 | 0 | 74 | 5 | 700 | 108 | 307 | 625.5
0.06 | 0.59 | 1.69 | 0.024 | 0.017 | 13.32 | 16.73 | 2.38 | 0 | 0.07 | 0.001 | 0.015 | 0.011 | 0.03 | 0 | 0 | 0 | 0.02 | 0 | 0 | 0 | 7.947359 | 1.257972 | 0.04431606 | 1.786811 | 0.1707174 | 7.540878 | 1.975637 | 1100 | 0.0167 | 0 | 0 | 0 | 0 | 0 | 0 | 0 | 0 | 74 | 5 | 700 | 88 | 307 | 2169.7
0.06 | 0.59 | 1.69 | 0.024 | 0.017 | 13.32 | 16.73 | 2.38 | 0 | 0.07 | 0.001 | 0.015 | 0.011 | 0.03 | 0 | 0 | 0 | 0.02 | 0 | 0 | 0 | 7.947359 | 1.257972 | 0.04431606 | 1.786811 | 0.1707174 | 7.540878 | 1.975637 | 1100 | 0.0167 | 0 | 0 | 0 | 0 | 0 | 0 | 0 | 0 | 74 | 5 | 700 | 74 | 307 | 8504.6
0.06 | 0.59 | 1.69 | 0.024 | 0.017 | 13.32 | 16.73 | 2.38 | 0 | 0.07 | 0.001 | 0.015 | 0.011 | 0.03 | 0 | 0 | 0 | 0.02 | 0 | 0 | 0 | 7.947359 | 1.257972 | 0.04431606 | 1.786811 | 0.1707174 | 7.540878 | 1.975637 | 1100 | 0.0167 | 0 | 0 | 0 | 0 | 0 | 0 | 0 | 0 | 74 | 5 | 700 | 61 | 307 | 20446.7
0.06 | 0.59 | 1.69 | 0.024 | 0.017 | 13.32 | 16.73 | 2.38 | 0 | 0.07 | 0.001 | 0.015 | 0.011 | 0.03 | 0 | 0 | 0 | 0.02 | 0 | 0 | 0 | 7.947359 | 1.257972 | 0.04431606 | 1.786811 | 0.1707174 | 7.540878 | 1.975637 | 1100 | 0.0167 | 0 | 0 | 0 | 0 | 0 | 0 | 0 | 0 | 74 | 5 | 700 | 53 | 307 | 35050.9
0.06 | 0.59 | 1.69 | 0.024 | 0.017 | 13.32 | 16.73 | 2.38 | 0 | 0.07 | 0.001 | 0.015 | 0.011 | 0.03 | 0 | 0 | 0 | 0.02 | 0 | 0 | 0 | 7.947359 | 1.257972 | 0.04431606 | 1.786811 | 0.1707174 | 7.540878 | 1.975637 | 1100 | 0.0167 | 0 | 0 | 0 | 0 | 0 | 0 | 0 | 0 | 74 | 5 | 700 | 47 | 307 | 54325.7
0.06 | 0.59 | 1.69 | 0.024 | 0.017 | 13.32 | 16.73 | 2.38 | 0 | 0.07 | 0.001 | 0.015 | 0.011 | 0.03 | 0 | 0 | 0 | 0.02 | 0 | 0 | 0 | 7.947359 | 1.257972 | 0.04431606 | 1.786811 | 0.1707174 | 7.540878 | 1.975637 | 1100 | 0.0167 | 0 | 0 | 0 | 0 | 0 | 0 | 0 | 0 | 74 | 5 | 700 | 41 | 307 | 71503.6
0.06 | 0.59 | 1.69 | 0.024 | 0.017 | 13.32 | 16.73 | 2.38 | 0 | 0.07 | 0.001 | 0.015 | 0.011 | 0.03 | 0 | 0 | 0 | 0.02 | 0 | 0 | 0 | 7.947359 | 1.257972 | 0.04431606 | 1.786811 | 0.1707174 | 7.540878 | 1.975637 | 1100 | 0.0167 | 0 | 0 | 0 | 0 | 0 | 0 | 0 | 0 | 74 | 5 | 750 | 88 | 234 | 223.4
0.06 | 0.59 | 1.69 | 0.024 | 0.017 | 13.32 | 16.73 | 2.38 | 0 | 0.07 | 0.001 | 0.015 | 0.011 | 0.03 | 0 | 0 | 0 | 0.02 | 0 | 0 | 0 | 7.947359 | 1.257972 | 0.04431606 | 1.786811 | 0.1707174 | 7.540878 | 1.975637 | 1100 | 0.0167 | 0 | 0 | 0 | 0 | 0 | 0 | 0 | 0 | 74 | 5 | 750 | 69 | 234 | 1081.9
0.06 | 0.59 | 1.69 | 0.024 | 0.017 | 13.32 | 16.73 | 2.38 | 0 | 0.07 | 0.001 | 0.015 | 0.011 | 0.03 | 0 | 0 | 0 | 0.02 | 0 | 0 | 0 | 7.947359 | 1.257972 | 0.04431606 | 1.786811 | 0.1707174 | 7.540878 | 1.975637 | 1100 | 0.0167 | 0 | 0 | 0 | 0 | 0 | 0 | 0 | 0 | 74 | 5 | 750 | 53 | 234 | 4034.5
0.06 | 0.59 | 1.69 | 0.024 | 0.017 | 13.32 | 16.73 | 2.38 | 0 | 0.07 | 0.001 | 0.015 | 0.011 | 0.03 | 0 | 0 | 0 | 0.02 | 0 | 0 | 0 | 7.947359 | 1.257972 | 0.04431606 | 1.786811 | 0.1707174 | 7.540878 | 1.975637 | 1100 | 0.0167 | 0 | 0 | 0 | 0 | 0 | 0 | 0 | 0 | 74 | 5 | 750 | 37 | 234 | 17022.9
0.07 | 0.61 | 1.65 | 0.025 | 0.007 | 13.6 | 16.6 | 2.33 | 0 | 0.26 | 0.0011 | 0.017 | 0.043 | 0.025 | 0 | 0 | 0 | 0.01 | 0 | 0 | 0 | 7.95368 | 1.257859 | 0.04417791 | 1.788184 | 0.16908 | 7.58263 | 1.99715 | 0 | 0 | 0 | 0 | 0 | 0 | 0 | 0 | 0 | 0 | 78 | 6.2 | 600 | 216 | 437 | 2444.5
0.07 | 0.61 | 1.65 | 0.025 | 0.007 | 13.6 | 16.6 | 2.33 | 0 | 0.26 | 0.0011 | 0.017 | 0.043 | 0.025 | 0 | 0 | 0 | 0.01 | 0 | 0 | 0 | 7.95368 | 1.257859 | 0.04417791 | 1.788184 | 0.16908 | 7.58263 | 1.99715 | 0 | 0 | 0 | 0 | 0 | 0 | 0 | 0 | 0 | 0 | 78 | 6.2 | 600 | 177 | 437 | 11007.5
0.07 | 0.61 | 1.65 | 0.025 | 0.007 | 13.6 | 16.6 | 2.33 | 0 | 0.26 | 0.0011 | 0.017 | 0.043 | 0.025 | 0 | 0 | 0 | 0.01 | 0 | 0 | 0 | 7.95368 | 1.257859 | 0.04417791 | 1.788184 | 0.16908 | 7.58263 | 1.99715 | 0 | 0 | 0 | 0 | 0 | 0 | 0 | 0 | 0 | 0 | 78 | 6.2 | 600 | 157 | 437 | 19646.2
0.07 | 0.61 | 1.65 | 0.025 | 0.007 | 13.6 | 16.6 | 2.33 | 0 | 0.26 | 0.0011 | 0.017 | 0.043 | 0.025 | 0 | 0 | 0 | 0.01 | 0 | 0 | 0 | 7.95368 | 1.257859 | 0.04417791 | 1.788184 | 0.16908 | 7.58263 | 1.99715 | 0 | 0 | 0 | 0 | 0 | 0 | 0 | 0 | 0 | 0 | 78 | 6.2 | 600 | 137 | 437 | 42079.8
0.07 | 0.61 | 1.65 | 0.025 | 0.007 | 13.6 | 16.6 | 2.33 | 0 | 0.26 | 0.0011 | 0.017 | 0.043 | 0.025 | 0 | 0 | 0 | 0.01 | 0 | 0 | 0 | 7.95368 | 1.257859 | 0.04417791 | 1.788184 | 0.16908 | 7.58263 | 1.99715 | 0 | 0 | 0 | 0 | 0 | 0 | 0 | 0 | 0 | 0 | 78 | 6.2 | 600 | 127 | 437 | 61463.9
0.07 | 0.61 | 1.65 | 0.025 | 0.007 | 13.6 | 16.6 | 2.33 | 0 | 0.26 | 0.0011 | 0.017 | 0.043 | 0.025 | 0 | 0 | 0 | 0.01 | 0 | 0 | 0 | 7.95368 | 1.257859 | 0.04417791 | 1.788184 | 0.16908 | 7.58263 | 1.99715 | 0 | 0 | 0 | 0 | 0 | 0 | 0 | 0 | 0 | 0 | 78 | 6.2 | 600 | 108 | 437 | 152758
0.07 | 0.61 | 1.65 | 0.025 | 0.007 | 13.6 | 16.6 | 2.33 | 0 | 0.26 | 0.0011 | 0.017 | 0.043 | 0.025 | 0 | 0 | 0 | 0.01 | 0 | 0 | 0 | 7.95368 | 1.257859 | 0.04417791 | 1.788184 | 0.16908 | 7.58263 | 1.99715 | 0 | 0 | 0 | 0 | 0 | 0 | 0 | 0 | 0 | 0 | 78 | 6.2 | 650 | 157 | 377 | 811.4
0.07 | 0.61 | 1.65 | 0.025 | 0.007 | 13.6 | 16.6 | 2.33 | 0 | 0.26 | 0.0011 | 0.017 | 0.043 | 0.025 | 0 | 0 | 0 | 0.01 | 0 | 0 | 0 | 7.95368 | 1.257859 | 0.04417791 | 1.788184 | 0.16908 | 7.58263 | 1.99715 | 0 | 0 | 0 | 0 | 0 | 0 | 0 | 0 | 0 | 0 | 78 | 6.2 | 650 | 108 | 377 | 10477.6
0.07 | 0.61 | 1.65 | 0.025 | 0.007 | 13.6 | 16.6 | 2.33 | 0 | 0.26 | 0.0011 | 0.017 | 0.043 | 0.025 | 0 | 0 | 0 | 0.01 | 0 | 0 | 0 | 7.95368 | 1.257859 | 0.04417791 | 1.788184 | 0.16908 | 7.58263 | 1.99715 | 0 | 0 | 0 | 0 | 0 | 0 | 0 | 0 | 0 | 0 | 78 | 6.2 | 650 | 98 | 377 | 25771.7
0.07 | 0.61 | 1.65 | 0.025 | 0.007 | 13.6 | 16.6 | 2.33 | 0 | 0.26 | 0.0011 | 0.017 | 0.043 | 0.025 | 0 | 0 | 0 | 0.01 | 0 | 0 | 0 | 7.95368 | 1.257859 | 0.04417791 | 1.788184 | 0.16908 | 7.58263 | 1.99715 | 0 | 0 | 0 | 0 | 0 | 0 | 0 | 0 | 0 | 0 | 78 | 6.2 | 650 | 88 | 377 | 47073.3
0.07 | 0.61 | 1.65 | 0.025 | 0.007 | 13.6 | 16.6 | 2.33 | 0 | 0.26 | 0.0011 | 0.017 | 0.043 | 0.025 | 0 | 0 | 0 | 0.01 | 0 | 0 | 0 | 7.95368 | 1.257859 | 0.04417791 | 1.788184 | 0.16908 | 7.58263 | 1.99715 | 0 | 0 | 0 | 0 | 0 | 0 | 0 | 0 | 0 | 0 | 78 | 6.2 | 650 | 83 | 377 | 64516.7
0.07 | 0.61 | 1.65 | 0.025 | 0.007 | 13.6 | 16.6 | 2.33 | 0 | 0.26 | 0.0011 | 0.017 | 0.043 | 0.025 | 0 | 0 | 0 | 0.01 | 0 | 0 | 0 | 7.95368 | 1.257859 | 0.04417791 | 1.788184 | 0.16908 | 7.58263 | 1.99715 | 0 | 0 | 0 | 0 | 0 | 0 | 0 | 0 | 0 | 0 | 78 | 6.2 | 700 | 108 | 305 | 624.4
0.07 | 0.61 | 1.65 | 0.025 | 0.007 | 13.6 | 16.6 | 2.33 | 0 | 0.26 | 0.0011 | 0.017 | 0.043 | 0.025 | 0 | 0 | 0 | 0.01 | 0 | 0 | 0 | 7.95368 | 1.257859 | 0.04417791 | 1.788184 | 0.16908 | 7.58263 | 1.99715 | 0 | 0 | 0 | 0 | 0 | 0 | 0 | 0 | 0 | 0 | 78 | 6.2 | 700 | 88 | 305 | 2357
0.07 | 0.61 | 1.65 | 0.025 | 0.007 | 13.6 | 16.6 | 2.33 | 0 | 0.26 | 0.0011 | 0.017 | 0.043 | 0.025 | 0 | 0 | 0 | 0.01 | 0 | 0 | 0 | 7.95368 | 1.257859 | 0.04417791 | 1.788184 | 0.16908 | 7.58263 | 1.99715 | 0 | 0 | 0 | 0 | 0 | 0 | 0 | 0 | 0 | 0 | 78 | 6.2 | 700 | 74 | 305 | 11817.9
0.07 | 0.61 | 1.65 | 0.025 | 0.007 | 13.6 | 16.6 | 2.33 | 0 | 0.26 | 0.0011 | 0.017 | 0.043 | 0.025 | 0 | 0 | 0 | 0.01 | 0 | 0 | 0 | 7.95368 | 1.257859 | 0.04417791 | 1.788184 | 0.16908 | 7.58263 | 1.99715 | 0 | 0 | 0 | 0 | 0 | 0 | 0 | 0 | 0 | 0 | 78 | 6.2 | 700 | 61 | 305 | 50195.5
0.07 | 0.61 | 1.65 | 0.025 | 0.007 | 13.6 | 16.6 | 2.33 | 0 | 0.26 | 0.0011 | 0.017 | 0.043 | 0.025 | 0 | 0 | 0 | 0.01 | 0 | 0 | 0 | 7.95368 | 1.257859 | 0.04417791 | 1.788184 | 0.16908 | 7.58263 | 1.99715 | 0 | 0 | 0 | 0 | 0 | 0 | 0 | 0 | 0 | 0 | 78 | 6.2 | 700 | 53 | 305 | 77514
0.07 | 0.61 | 1.65 | 0.025 | 0.007 | 13.6 | 16.6 | 2.33 | 0 | 0.26 | 0.0011 | 0.017 | 0.043 | 0.025 | 0 | 0 | 0 | 0.01 | 0 | 0 | 0 | 7.95368 | 1.257859 | 0.04417791 | 1.788184 | 0.16908 | 7.58263 | 1.99715 | 0 | 0 | 0 | 0 | 0 | 0 | 0 | 0 | 0 | 0 | 78 | 6.2 | 700 | 41 | 305 | 222705.3
0.07 | 0.61 | 1.65 | 0.025 | 0.007 | 13.6 | 16.6 | 2.33 | 0 | 0.26 | 0.0011 | 0.017 | 0.043 | 0.025 | 0 | 0 | 0 | 0.01 | 0 | 0 | 0 | 7.95368 | 1.257859 | 0.04417791 | 1.788184 | 0.16908 | 7.58263 | 1.99715 | 0 | 0 | 0 | 0 | 0 | 0 | 0 | 0 | 0 | 0 | 78 | 6.2 | 750 | 108 | 252 | 62.4
0.07 | 0.61 | 1.65 | 0.025 | 0.007 | 13.6 | 16.6 | 2.33 | 0 | 0.26 | 0.0011 | 0.017 | 0.043 | 0.025 | 0 | 0 | 0 | 0.01 | 0 | 0 | 0 | 7.95368 | 1.257859 | 0.04417791 | 1.788184 | 0.16908 | 7.58263 | 1.99715 | 0 | 0 | 0 | 0 | 0 | 0 | 0 | 0 | 0 | 0 | 78 | 6.2 | 750 | 88 | 252 | 234
0.07 | 0.61 | 1.65 | 0.025 | 0.007 | 13.6 | 16.6 | 2.33 | 0 | 0.26 | 0.0011 | 0.017 | 0.043 | 0.025 | 0 | 0 | 0 | 0.01 | 0 | 0 | 0 | 7.95368 | 1.257859 | 0.04417791 | 1.788184 | 0.16908 | 7.58263 | 1.99715 | 0 | 0 | 0 | 0 | 0 | 0 | 0 | 0 | 0 | 0 | 78 | 6.2 | 750 | 53 | 252 | 7413.3
0.07 | 0.54 | 1.59 | 0.023 | 0.006 | 10.92 | 18.2 | 0.1 | 0 | 0.09 | 0.0006 | 0.058 | 0.47 | 0.0092 | 0 | 0 | 0 | 0.02 | 0 | 0 | 0 | 7.637319 | 1.254326 | 0.04224773 | 1.741754 | 0.1380404 | 7.34973 | 1.973533 | 0 | 0 | 0 | 0 | 0 | 0 | 0 | 0 | 0 | 0 | 78 | 4.2 | 600 | 333 | 413 | 110
0.07 | 0.54 | 1.59 | 0.023 | 0.006 | 10.92 | 18.2 | 0.1 | 0 | 0.09 | 0.0006 | 0.058 | 0.47 | 0.0092 | 0 | 0 | 0 | 0.02 | 0 | 0 | 0 | 7.637319 | 1.254326 | 0.04224773 | 1.741754 | 0.1380404 | 7.34973 | 1.973533 | 0 | 0 | 0 | 0 | 0 | 0 | 0 | 0 | 0 | 0 | 78 | 4.2 | 600 | 265 | 413 | 1108.1
0.07 | 0.54 | 1.59 | 0.023 | 0.006 | 10.92 | 18.2 | 0.1 | 0 | 0.09 | 0.0006 | 0.058 | 0.47 | 0.0092 | 0 | 0 | 0 | 0.02 | 0 | 0 | 0 | 7.637319 | 1.254326 | 0.04224773 | 1.741754 | 0.1380404 | 7.34973 | 1.973533 | 0 | 0 | 0 | 0 | 0 | 0 | 0 | 0 | 0 | 0 | 78 | 4.2 | 600 | 235 | 413 | 2500.5
0.07 | 0.54 | 1.59 | 0.023 | 0.006 | 10.92 | 18.2 | 0.1 | 0 | 0.09 | 0.0006 | 0.058 | 0.47 | 0.0092 | 0 | 0 | 0 | 0.02 | 0 | 0 | 0 | 7.637319 | 1.254326 | 0.04224773 | 1.741754 | 0.1380404 | 7.34973 | 1.973533 | 0 | 0 | 0 | 0 | 0 | 0 | 0 | 0 | 0 | 0 | 78 | 4.2 | 600 | 216 | 413 | 4632.9
0.07 | 0.54 | 1.59 | 0.023 | 0.006 | 10.92 | 18.2 | 0.1 | 0 | 0.09 | 0.0006 | 0.058 | 0.47 | 0.0092 | 0 | 0 | 0 | 0.02 | 0 | 0 | 0 | 7.637319 | 1.254326 | 0.04224773 | 1.741754 | 0.1380404 | 7.34973 | 1.973533 | 0 | 0 | 0 | 0 | 0 | 0 | 0 | 0 | 0 | 0 | 78 | 4.2 | 600 | 196 | 413 | 8337.5
0.07 | 0.54 | 1.59 | 0.023 | 0.006 | 10.92 | 18.2 | 0.1 | 0 | 0.09 | 0.0006 | 0.058 | 0.47 | 0.0092 | 0 | 0 | 0 | 0.02 | 0 | 0 | 0 | 7.637319 | 1.254326 | 0.04224773 | 1.741754 | 0.1380404 | 7.34973 | 1.973533 | 0 | 0 | 0 | 0 | 0 | 0 | 0 | 0 | 0 | 0 | 78 | 4.2 | 600 | 157 | 413 | 45321.8
0.07 | 0.54 | 1.59 | 0.023 | 0.006 | 10.92 | 18.2 | 0.1 | 0 | 0.09 | 0.0006 | 0.058 | 0.47 | 0.0092 | 0 | 0 | 0 | 0.02 | 0 | 0 | 0 | 7.637319 | 1.254326 | 0.04224773 | 1.741754 | 0.1380404 | 7.34973 | 1.973533 | 0 | 0 | 0 | 0 | 0 | 0 | 0 | 0 | 0 | 0 | 78 | 4.2 | 600 | 137 | 413 | 98844.7
0.07 | 0.54 | 1.59 | 0.023 | 0.006 | 10.92 | 18.2 | 0.1 | 0 | 0.09 | 0.0006 | 0.058 | 0.47 | 0.0092 | 0 | 0 | 0 | 0.02 | 0 | 0 | 0 | 7.637319 | 1.254326 | 0.04224773 | 1.741754 | 0.1380404 | 7.34973 | 1.973533 | 0 | 0 | 0 | 0 | 0 | 0 | 0 | 0 | 0 | 0 | 78 | 4.2 | 650 | 216 | 400 | 369.1
0.07 | 0.54 | 1.59 | 0.023 | 0.006 | 10.92 | 18.2 | 0.1 | 0 | 0.09 | 0.0006 | 0.058 | 0.47 | 0.0092 | 0 | 0 | 0 | 0.02 | 0 | 0 | 0 | 7.637319 | 1.254326 | 0.04224773 | 1.741754 | 0.1380404 | 7.34973 | 1.973533 | 0 | 0 | 0 | 0 | 0 | 0 | 0 | 0 | 0 | 0 | 78 | 4.2 | 650 | 177 | 400 | 1215.3
0.07 | 0.54 | 1.59 | 0.023 | 0.006 | 10.92 | 18.2 | 0.1 | 0 | 0.09 | 0.0006 | 0.058 | 0.47 | 0.0092 | 0 | 0 | 0 | 0.02 | 0 | 0 | 0 | 7.637319 | 1.254326 | 0.04224773 | 1.741754 | 0.1380404 | 7.34973 | 1.973533 | 0 | 0 | 0 | 0 | 0 | 0 | 0 | 0 | 0 | 0 | 78 | 4.2 | 650 | 157 | 400 | 3502.6
0.07 | 0.54 | 1.59 | 0.023 | 0.006 | 10.92 | 18.2 | 0.1 | 0 | 0.09 | 0.0006 | 0.058 | 0.47 | 0.0092 | 0 | 0 | 0 | 0.02 | 0 | 0 | 0 | 7.637319 | 1.254326 | 0.04224773 | 1.741754 | 0.1380404 | 7.34973 | 1.973533 | 0 | 0 | 0 | 0 | 0 | 0 | 0 | 0 | 0 | 0 | 78 | 4.2 | 650 | 137 | 400 | 8151.2
0.07 | 0.54 | 1.59 | 0.023 | 0.006 | 10.92 | 18.2 | 0.1 | 0 | 0.09 | 0.0006 | 0.058 | 0.47 | 0.0092 | 0 | 0 | 0 | 0.02 | 0 | 0 | 0 | 7.637319 | 1.254326 | 0.04224773 | 1.741754 | 0.1380404 | 7.34973 | 1.973533 | 0 | 0 | 0 | 0 | 0 | 0 | 0 | 0 | 0 | 0 | 78 | 4.2 | 650 | 108 | 400 | 32140.8
0.07 | 0.54 | 1.59 | 0.023 | 0.006 | 10.92 | 18.2 | 0.1 | 0 | 0.09 | 0.0006 | 0.058 | 0.47 | 0.0092 | 0 | 0 | 0 | 0.02 | 0 | 0 | 0 | 7.637319 | 1.254326 | 0.04224773 | 1.741754 | 0.1380404 | 7.34973 | 1.973533 | 0 | 0 | 0 | 0 | 0 | 0 | 0 | 0 | 0 | 0 | 78 | 4.2 | 650 | 88 | 400 | 84079.5
0.07 | 0.54 | 1.59 | 0.023 | 0.006 | 10.92 | 18.2 | 0.1 | 0 | 0.09 | 0.0006 | 0.058 | 0.47 | 0.0092 | 0 | 0 | 0 | 0.02 | 0 | 0 | 0 | 7.637319 | 1.254326 | 0.04224773 | 1.741754 | 0.1380404 | 7.34973 | 1.973533 | 0 | 0 | 0 | 0 | 0 | 0 | 0 | 0 | 0 | 0 | 78 | 4.2 | 700 | 157 | 350 | 228.9
0.07 | 0.54 | 1.59 | 0.023 | 0.006 | 10.92 | 18.2 | 0.1 | 0 | 0.09 | 0.0006 | 0.058 | 0.47 | 0.0092 | 0 | 0 | 0 | 0.02 | 0 | 0 | 0 | 7.637319 | 1.254326 | 0.04224773 | 1.741754 | 0.1380404 | 7.34973 | 1.973533 | 0 | 0 | 0 | 0 | 0 | 0 | 0 | 0 | 0 | 0 | 78 | 4.2 | 700 | 137 | 350 | 593.7
0.07 | 0.54 | 1.59 | 0.023 | 0.006 | 10.92 | 18.2 | 0.1 | 0 | 0.09 | 0.0006 | 0.058 | 0.47 | 0.0092 | 0 | 0 | 0 | 0.02 | 0 | 0 | 0 | 7.637319 | 1.254326 | 0.04224773 | 1.741754 | 0.1380404 | 7.34973 | 1.973533 | 0 | 0 | 0 | 0 | 0 | 0 | 0 | 0 | 0 | 0 | 78 | 4.2 | 700 | 98 | 350 | 1702.9
0.07 | 0.54 | 1.59 | 0.023 | 0.006 | 10.92 | 18.2 | 0.1 | 0 | 0.09 | 0.0006 | 0.058 | 0.47 | 0.0092 | 0 | 0 | 0 | 0.02 | 0 | 0 | 0 | 7.637319 | 1.254326 | 0.04224773 | 1.741754 | 0.1380404 | 7.34973 | 1.973533 | 0 | 0 | 0 | 0 | 0 | 0 | 0 | 0 | 0 | 0 | 78 | 4.2 | 700 | 78 | 350 | 10401.5
0.07 | 0.54 | 1.59 | 0.023 | 0.006 | 10.92 | 18.2 | 0.1 | 0 | 0.09 | 0.0006 | 0.058 | 0.47 | 0.0092 | 0 | 0 | 0 | 0.02 | 0 | 0 | 0 | 7.637319 | 1.254326 | 0.04224773 | 1.741754 | 0.1380404 | 7.34973 | 1.973533 | 0 | 0 | 0 | 0 | 0 | 0 | 0 | 0 | 0 | 0 | 78 | 4.2 | 700 | 69 | 350 | 24149.4
0.07 | 0.54 | 1.59 | 0.023 | 0.006 | 10.92 | 18.2 | 0.1 | 0 | 0.09 | 0.0006 | 0.058 | 0.47 | 0.0092 | 0 | 0 | 0 | 0.02 | 0 | 0 | 0 | 7.637319 | 1.254326 | 0.04224773 | 1.741754 | 0.1380404 | 7.34973 | 1.973533 | 0 | 0 | 0 | 0 | 0 | 0 | 0 | 0 | 0 | 0 | 78 | 4.2 | 700 | 61 | 350 | 45509.4
0.07 | 0.54 | 1.59 | 0.023 | 0.006 | 10.92 | 18.2 | 0.1 | 0 | 0.09 | 0.0006 | 0.058 | 0.47 | 0.0092 | 0 | 0 | 0 | 0.02 | 0 | 0 | 0 | 7.637319 | 1.254326 | 0.04224773 | 1.741754 | 0.1380404 | 7.34973 | 1.973533 | 0 | 0 | 0 | 0 | 0 | 0 | 0 | 0 | 0 | 0 | 78 | 4.2 | 700 | 47 | 350 | 121857.4
0.07 | 0.54 | 1.59 | 0.023 | 0.006 | 10.92 | 18.2 | 0.1 | 0 | 0.09 | 0.0006 | 0.058 | 0.47 | 0.0092 | 0 | 0 | 0 | 0.02 | 0 | 0 | 0 | 7.637319 | 1.254326 | 0.04224773 | 1.741754 | 0.1380404 | 7.34973 | 1.973533 | 0 | 0 | 0 | 0 | 0 | 0 | 0 | 0 | 0 | 0 | 78 | 4.2 | 750 | 137 | 286 | 22
0.07 | 0.54 | 1.59 | 0.023 | 0.006 | 10.92 | 18.2 | 0.1 | 0 | 0.09 | 0.0006 | 0.058 | 0.47 | 0.0092 | 0 | 0 | 0 | 0.02 | 0 | 0 | 0 | 7.637319 | 1.254326 | 0.04224773 | 1.741754 | 0.1380404 | 7.34973 | 1.973533 | 0 | 0 | 0 | 0 | 0 | 0 | 0 | 0 | 0 | 0 | 78 | 4.2 | 750 | 98 | 286 | 445.8
0.07 | 0.54 | 1.59 | 0.023 | 0.006 | 10.92 | 18.2 | 0.1 | 0 | 0.09 | 0.0006 | 0.058 | 0.47 | 0.0092 | 0 | 0 | 0 | 0.02 | 0 | 0 | 0 | 7.637319 | 1.254326 | 0.04224773 | 1.741754 | 0.1380404 | 7.34973 | 1.973533 | 0 | 0 | 0 | 0 | 0 | 0 | 0 | 0 | 0 | 0 | 78 | 4.2 | 750 | 78 | 286 | 1902.9
0.07 | 0.54 | 1.59 | 0.023 | 0.006 | 10.92 | 18.2 | 0.1 | 0 | 0.09 | 0.0006 | 0.058 | 0.47 | 0.0092 | 0 | 0 | 0 | 0.02 | 0 | 0 | 0 | 7.637319 | 1.254326 | 0.04224773 | 1.741754 | 0.1380404 | 7.34973 | 1.973533 | 0 | 0 | 0 | 0 | 0 | 0 | 0 | 0 | 0 | 0 | 78 | 4.2 | 750 | 47 | 286 | 11008.9
0.06 | 0.54 | 1.67 | 0.028 | 0.016 | 12.62 | 17.71 | 0.02 | 0 | 0.05 | 0.0002 | 0.161 | 0.53 | 0.013 | 0 | 0 | 0 | 0.01 | 0 | 0 | 0 | 7.677189 | 1.254754 | 0.04332767 | 1.749394 | 0.1398492 | 7.483789 | 2.026486 | 1120 | 0.167 | 0 | 0 | 0 | 0 | 0 | 0 | 0 | 0 | 73 | 5.8 | 550 | 314 | 432 | 668.8
0.06 | 0.54 | 1.67 | 0.028 | 0.016 | 12.62 | 17.71 | 0.02 | 0 | 0.05 | 0.0002 | 0.161 | 0.53 | 0.013 | 0 | 0 | 0 | 0.01 | 0 | 0 | 0 | 7.677189 | 1.254754 | 0.04332767 | 1.749394 | 0.1398492 | 7.483789 | 2.026486 | 1120 | 0.167 | 0 | 0 | 0 | 0 | 0 | 0 | 0 | 0 | 73 | 5.8 | 550 | 284 | 432 | 2861.5
0.06 | 0.54 | 1.67 | 0.028 | 0.016 | 12.62 | 17.71 | 0.02 | 0 | 0.05 | 0.0002 | 0.161 | 0.53 | 0.013 | 0 | 0 | 0 | 0.01 | 0 | 0 | 0 | 7.677189 | 1.254754 | 0.04332767 | 1.749394 | 0.1398492 | 7.483789 | 2.026486 | 1120 | 0.167 | 0 | 0 | 0 | 0 | 0 | 0 | 0 | 0 | 73 | 5.8 | 550 | 265 | 432 | 7550.7
0.06 | 0.54 | 1.67 | 0.028 | 0.016 | 12.62 | 17.71 | 0.02 | 0 | 0.05 | 0.0002 | 0.161 | 0.53 | 0.013 | 0 | 0 | 0 | 0.01 | 0 | 0 | 0 | 7.677189 | 1.254754 | 0.04332767 | 1.749394 | 0.1398492 | 7.483789 | 2.026486 | 1120 | 0.167 | 0 | 0 | 0 | 0 | 0 | 0 | 0 | 0 | 73 | 5.8 | 550 | 235 | 432 | 19029.8
0.06 | 0.54 | 1.67 | 0.028 | 0.016 | 12.62 | 17.71 | 0.02 | 0 | 0.05 | 0.0002 | 0.161 | 0.53 | 0.013 | 0 | 0 | 0 | 0.01 | 0 | 0 | 0 | 7.677189 | 1.254754 | 0.04332767 | 1.749394 | 0.1398492 | 7.483789 | 2.026486 | 1120 | 0.167 | 0 | 0 | 0 | 0 | 0 | 0 | 0 | 0 | 73 | 5.8 | 575 | 216 |  | 6035.8
0.06 | 0.54 | 1.67 | 0.028 | 0.016 | 12.62 | 17.71 | 0.02 | 0 | 0.05 | 0.0002 | 0.161 | 0.53 | 0.013 | 0 | 0 | 0 | 0.01 | 0 | 0 | 0 | 7.677189 | 1.254754 | 0.04332767 | 1.749394 | 0.1398492 | 7.483789 | 2.026486 | 1120 | 0.167 | 0 | 0 | 0 | 0 | 0 | 0 | 0 | 0 | 73 | 5.8 | 600 | 265 | 409 | 347.7
0.06 | 0.54 | 1.67 | 0.028 | 0.016 | 12.62 | 17.71 | 0.02 | 0 | 0.05 | 0.0002 | 0.161 | 0.53 | 0.013 | 0 | 0 | 0 | 0.01 | 0 | 0 | 0 | 7.677189 | 1.254754 | 0.04332767 | 1.749394 | 0.1398492 | 7.483789 | 2.026486 | 1120 | 0.167 | 0 | 0 | 0 | 0 | 0 | 0 | 0 | 0 | 73 | 5.8 | 600 | 216 | 409 | 1530
0.06 | 0.54 | 1.67 | 0.028 | 0.016 | 12.62 | 17.71 | 0.02 | 0 | 0.05 | 0.0002 | 0.161 | 0.53 | 0.013 | 0 | 0 | 0 | 0.01 | 0 | 0 | 0 | 7.677189 | 1.254754 | 0.04332767 | 1.749394 | 0.1398492 | 7.483789 | 2.026486 | 1120 | 0.167 | 0 | 0 | 0 | 0 | 0 | 0 | 0 | 0 | 73 | 5.8 | 600 | 157 | 409 | 9643.2
0.06 | 0.54 | 1.67 | 0.028 | 0.016 | 12.62 | 17.71 | 0.02 | 0 | 0.05 | 0.0002 | 0.161 | 0.53 | 0.013 | 0 | 0 | 0 | 0.01 | 0 | 0 | 0 | 7.677189 | 1.254754 | 0.04332767 | 1.749394 | 0.1398492 | 7.483789 | 2.026486 | 1120 | 0.167 | 0 | 0 | 0 | 0 | 0 | 0 | 0 | 0 | 73 | 5.8 | 600 | 137 | 409 | 19574.4
0.06 | 0.54 | 1.67 | 0.028 | 0.016 | 12.62 | 17.71 | 0.02 | 0 | 0.05 | 0.0002 | 0.161 | 0.53 | 0.013 | 0 | 0 | 0 | 0.01 | 0 | 0 | 0 | 7.677189 | 1.254754 | 0.04332767 | 1.749394 | 0.1398492 | 7.483789 | 2.026486 | 1120 | 0.167 | 0 | 0 | 0 | 0 | 0 | 0 | 0 | 0 | 73 | 5.8 | 600 | 118 | 409 | 37687.5
0.06 | 0.54 | 1.67 | 0.028 | 0.016 | 12.62 | 17.71 | 0.02 | 0 | 0.05 | 0.0002 | 0.161 | 0.53 | 0.013 | 0 | 0 | 0 | 0.01 | 0 | 0 | 0 | 7.677189 | 1.254754 | 0.04332767 | 1.749394 | 0.1398492 | 7.483789 | 2.026486 | 1120 | 0.167 | 0 | 0 | 0 | 0 | 0 | 0 | 0 | 0 | 73 | 5.8 | 600 | 108 | 409 | 54358.9
0.06 | 0.54 | 1.67 | 0.028 | 0.016 | 12.62 | 17.71 | 0.02 | 0 | 0.05 | 0.0002 | 0.161 | 0.53 | 0.013 | 0 | 0 | 0 | 0.01 | 0 | 0 | 0 | 7.677189 | 1.254754 | 0.04332767 | 1.749394 | 0.1398492 | 7.483789 | 2.026486 | 1120 | 0.167 | 0 | 0 | 0 | 0 | 0 | 0 | 0 | 0 | 73 | 5.8 | 600 | 98 | 409 | 88531
0.06 | 0.54 | 1.67 | 0.028 | 0.016 | 12.62 | 17.71 | 0.02 | 0 | 0.05 | 0.0002 | 0.161 | 0.53 | 0.013 | 0 | 0 | 0 | 0.01 | 0 | 0 | 0 | 7.677189 | 1.254754 | 0.04332767 | 1.749394 | 0.1398492 | 7.483789 | 2.026486 | 1120 | 0.167 | 0 | 0 | 0 | 0 | 0 | 0 | 0 | 0 | 73 | 5.8 | 600 | 88 | 409 | 117957.7
0.06 | 0.54 | 1.67 | 0.028 | 0.016 | 12.62 | 17.71 | 0.02 | 0 | 0.05 | 0.0002 | 0.161 | 0.53 | 0.013 | 0 | 0 | 0 | 0.01 | 0 | 0 | 0 | 7.677189 | 1.254754 | 0.04332767 | 1.749394 | 0.1398492 | 7.483789 | 2.026486 | 1120 | 0.167 | 0 | 0 | 0 | 0 | 0 | 0 | 0 | 0 | 73 | 5.8 | 625 | 157 |  | 3460.9
0.06 | 0.54 | 1.67 | 0.028 | 0.016 | 12.62 | 17.71 | 0.02 | 0 | 0.05 | 0.0002 | 0.161 | 0.53 | 0.013 | 0 | 0 | 0 | 0.01 | 0 | 0 | 0 | 7.677189 | 1.254754 | 0.04332767 | 1.749394 | 0.1398492 | 7.483789 | 2.026486 | 1120 | 0.167 | 0 | 0 | 0 | 0 | 0 | 0 | 0 | 0 | 73 | 5.8 | 625 | 118 |  | 15557.4
0.06 | 0.54 | 1.67 | 0.028 | 0.016 | 12.62 | 17.71 | 0.02 | 0 | 0.05 | 0.0002 | 0.161 | 0.53 | 0.013 | 0 | 0 | 0 | 0.01 | 0 | 0 | 0 | 7.677189 | 1.254754 | 0.04332767 | 1.749394 | 0.1398492 | 7.483789 | 2.026486 | 1120 | 0.167 | 0 | 0 | 0 | 0 | 0 | 0 | 0 | 0 | 73 | 5.8 | 650 | 216 | 375 | 127.4
0.06 | 0.54 | 1.67 | 0.028 | 0.016 | 12.62 | 17.71 | 0.02 | 0 | 0.05 | 0.0002 | 0.161 | 0.53 | 0.013 | 0 | 0 | 0 | 0.01 | 0 | 0 | 0 | 7.677189 | 1.254754 | 0.04332767 | 1.749394 | 0.1398492 | 7.483789 | 2.026486 | 1120 | 0.167 | 0 | 0 | 0 | 0 | 0 | 0 | 0 | 0 | 73 | 5.8 | 650 | 177 | 375 | 129.9
0.06 | 0.54 | 1.67 | 0.028 | 0.016 | 12.62 | 17.71 | 0.02 | 0 | 0.05 | 0.0002 | 0.161 | 0.53 | 0.013 | 0 | 0 | 0 | 0.01 | 0 | 0 | 0 | 7.677189 | 1.254754 | 0.04332767 | 1.749394 | 0.1398492 | 7.483789 | 2.026486 | 1120 | 0.167 | 0 | 0 | 0 | 0 | 0 | 0 | 0 | 0 | 73 | 5.8 | 650 | 157 | 375 | 1026.6
0.06 | 0.54 | 1.67 | 0.028 | 0.016 | 12.62 | 17.71 | 0.02 | 0 | 0.05 | 0.0002 | 0.161 | 0.53 | 0.013 | 0 | 0 | 0 | 0.01 | 0 | 0 | 0 | 7.677189 | 1.254754 | 0.04332767 | 1.749394 | 0.1398492 | 7.483789 | 2.026486 | 1120 | 0.167 | 0 | 0 | 0 | 0 | 0 | 0 | 0 | 0 | 73 | 5.8 | 650 | 108 | 375 | 9658.6
0.06 | 0.54 | 1.67 | 0.028 | 0.016 | 12.62 | 17.71 | 0.02 | 0 | 0.05 | 0.0002 | 0.161 | 0.53 | 0.013 | 0 | 0 | 0 | 0.01 | 0 | 0 | 0 | 7.677189 | 1.254754 | 0.04332767 | 1.749394 | 0.1398492 | 7.483789 | 2.026486 | 1120 | 0.167 | 0 | 0 | 0 | 0 | 0 | 0 | 0 | 0 | 73 | 5.8 | 650 | 88 | 375 | 31197.5
0.06 | 0.54 | 1.67 | 0.028 | 0.016 | 12.62 | 17.71 | 0.02 | 0 | 0.05 | 0.0002 | 0.161 | 0.53 | 0.013 | 0 | 0 | 0 | 0.01 | 0 | 0 | 0 | 7.677189 | 1.254754 | 0.04332767 | 1.749394 | 0.1398492 | 7.483789 | 2.026486 | 1120 | 0.167 | 0 | 0 | 0 | 0 | 0 | 0 | 0 | 0 | 73 | 5.8 | 650 | 69 | 375 | 65232
0.06 | 0.54 | 1.67 | 0.028 | 0.016 | 12.62 | 17.71 | 0.02 | 0 | 0.05 | 0.0002 | 0.161 | 0.53 | 0.013 | 0 | 0 | 0 | 0.01 | 0 | 0 | 0 | 7.677189 | 1.254754 | 0.04332767 | 1.749394 | 0.1398492 | 7.483789 | 2.026486 | 1120 | 0.167 | 0 | 0 | 0 | 0 | 0 | 0 | 0 | 0 | 73 | 5.8 | 650 | 61 | 375 | 128354.6
0.06 | 0.54 | 1.67 | 0.028 | 0.016 | 12.62 | 17.71 | 0.02 | 0 | 0.05 | 0.0002 | 0.161 | 0.53 | 0.013 | 0 | 0 | 0 | 0.01 | 0 | 0 | 0 | 7.677189 | 1.254754 | 0.04332767 | 1.749394 | 0.1398492 | 7.483789 | 2.026486 | 1120 | 0.167 | 0 | 0 | 0 | 0 | 0 | 0 | 0 | 0 | 73 | 5.8 | 700 | 157 | 309 | 91.6
0.06 | 0.54 | 1.67 | 0.028 | 0.016 | 12.62 | 17.71 | 0.02 | 0 | 0.05 | 0.0002 | 0.161 | 0.53 | 0.013 | 0 | 0 | 0 | 0.01 | 0 | 0 | 0 | 7.677189 | 1.254754 | 0.04332767 | 1.749394 | 0.1398492 | 7.483789 | 2.026486 | 1120 | 0.167 | 0 | 0 | 0 | 0 | 0 | 0 | 0 | 0 | 73 | 5.8 | 700 | 137 | 309 | 263.2
0.06 | 0.54 | 1.67 | 0.028 | 0.016 | 12.62 | 17.71 | 0.02 | 0 | 0.05 | 0.0002 | 0.161 | 0.53 | 0.013 | 0 | 0 | 0 | 0.01 | 0 | 0 | 0 | 7.677189 | 1.254754 | 0.04332767 | 1.749394 | 0.1398492 | 7.483789 | 2.026486 | 1120 | 0.167 | 0 | 0 | 0 | 0 | 0 | 0 | 0 | 0 | 73 | 5.8 | 700 | 98 | 309 | 1677.8
0.06 | 0.54 | 1.67 | 0.028 | 0.016 | 12.62 | 17.71 | 0.02 | 0 | 0.05 | 0.0002 | 0.161 | 0.53 | 0.013 | 0 | 0 | 0 | 0.01 | 0 | 0 | 0 | 7.677189 | 1.254754 | 0.04332767 | 1.749394 | 0.1398492 | 7.483789 | 2.026486 | 1120 | 0.167 | 0 | 0 | 0 | 0 | 0 | 0 | 0 | 0 | 73 | 5.8 | 700 | 78 | 309 | 5672.7
0.06 | 0.54 | 1.67 | 0.028 | 0.016 | 12.62 | 17.71 | 0.02 | 0 | 0.05 | 0.0002 | 0.161 | 0.53 | 0.013 | 0 | 0 | 0 | 0.01 | 0 | 0 | 0 | 7.677189 | 1.254754 | 0.04332767 | 1.749394 | 0.1398492 | 7.483789 | 2.026486 | 1120 | 0.167 | 0 | 0 | 0 | 0 | 0 | 0 | 0 | 0 | 73 | 5.8 | 700 | 61 | 309 | 21449.4
0.06 | 0.54 | 1.67 | 0.028 | 0.016 | 12.62 | 17.71 | 0.02 | 0 | 0.05 | 0.0002 | 0.161 | 0.53 | 0.013 | 0 | 0 | 0 | 0.01 | 0 | 0 | 0 | 7.677189 | 1.254754 | 0.04332767 | 1.749394 | 0.1398492 | 7.483789 | 2.026486 | 1120 | 0.167 | 0 | 0 | 0 | 0 | 0 | 0 | 0 | 0 | 73 | 5.8 | 700 | 47 | 309 | 79089.3
0.06 | 0.54 | 1.67 | 0.028 | 0.016 | 12.62 | 17.71 | 0.02 | 0 | 0.05 | 0.0002 | 0.161 | 0.53 | 0.013 | 0 | 0 | 0 | 0.01 | 0 | 0 | 0 | 7.677189 | 1.254754 | 0.04332767 | 1.749394 | 0.1398492 | 7.483789 | 2.026486 | 1120 | 0.167 | 0 | 0 | 0 | 0 | 0 | 0 | 0 | 0 | 73 | 5.8 | 700 | 41 | 309 | 95542.3
0.06 | 0.54 | 1.67 | 0.028 | 0.016 | 12.62 | 17.71 | 0.02 | 0 | 0.05 | 0.0002 | 0.161 | 0.53 | 0.013 | 0 | 0 | 0 | 0.01 | 0 | 0 | 0 | 7.677189 | 1.254754 | 0.04332767 | 1.749394 | 0.1398492 | 7.483789 | 2.026486 | 1120 | 0.167 | 0 | 0 | 0 | 0 | 0 | 0 | 0 | 0 | 73 | 5.8 | 700 | 33 | 309 | 113924
0.06 | 0.54 | 1.67 | 0.028 | 0.016 | 12.62 | 17.71 | 0.02 | 0 | 0.05 | 0.0002 | 0.161 | 0.53 | 0.013 | 0 | 0 | 0 | 0.01 | 0 | 0 | 0 | 7.677189 | 1.254754 | 0.04332767 | 1.749394 | 0.1398492 | 7.483789 | 2.026486 | 1120 | 0.167 | 0 | 0 | 0 | 0 | 0 | 0 | 0 | 0 | 73 | 5.8 | 750 | 98 | 249 | 171.9
0.06 | 0.54 | 1.67 | 0.028 | 0.016 | 12.62 | 17.71 | 0.02 | 0 | 0.05 | 0.0002 | 0.161 | 0.53 | 0.013 | 0 | 0 | 0 | 0.01 | 0 | 0 | 0 | 7.677189 | 1.254754 | 0.04332767 | 1.749394 | 0.1398492 | 7.483789 | 2.026486 | 1120 | 0.167 | 0 | 0 | 0 | 0 | 0 | 0 | 0 | 0 | 73 | 5.8 | 750 | 78 | 249 | 679.1
0.06 | 0.54 | 1.67 | 0.028 | 0.016 | 12.62 | 17.71 | 0.02 | 0 | 0.05 | 0.0002 | 0.161 | 0.53 | 0.013 | 0 | 0 | 0 | 0.01 | 0 | 0 | 0 | 7.677189 | 1.254754 | 0.04332767 | 1.749394 | 0.1398492 | 7.483789 | 2.026486 | 1120 | 0.167 | 0 | 0 | 0 | 0 | 0 | 0 | 0 | 0 | 73 | 5.8 | 750 | 47 | 249 | 7408.1
0.06 | 0.54 | 1.67 | 0.028 | 0.016 | 12.62 | 17.71 | 0.02 | 0 | 0.05 | 0.0002 | 0.161 | 0.53 | 0.013 | 0 | 0 | 0 | 0.01 | 0 | 0 | 0 | 7.677189 | 1.254754 | 0.04332767 | 1.749394 | 0.1398492 | 7.483789 | 2.026486 | 1120 | 0.167 | 0 | 0 | 0 | 0 | 0 | 0 | 0 | 0 | 73 | 5.8 | 750 | 37 | 249 | 11218.4
0.06 | 0.54 | 1.67 | 0.028 | 0.016 | 12.62 | 17.71 | 0.02 | 0 | 0.05 | 0.0002 | 0.161 | 0.53 | 0.013 | 0 | 0 | 0 | 0.01 | 0 | 0 | 0 | 7.677189 | 1.254754 | 0.04332767 | 1.749394 | 0.1398492 | 7.483789 | 2.026486 | 1120 | 0.167 | 0 | 0 | 0 | 0 | 0 | 0 | 0 | 0 | 73 | 5.8 | 775 | 41 | 249 | 3589.7
0.09 | 0.4 | 1.57 | 0.026 | 0.001 | 11.32 | 18.2 | 0 | 0 | 0 | 0 | 0 | 0 | 0 | 0 | 0.88 | 0 | 0 | 0 | 0 | 0 | 7.739127 | 1.255434 | 0.04235061 | 1.74235 | 0.1347898 | 7.384061 | 1.948352 | 1190 | 1 | 0 | 0 | 0 | 0 | 0 | 0 | 0 | 0 | 82 | 8.9 | 600 | 320 | 424 | 199.6
0.09 | 0.4 | 1.57 | 0.026 | 0.001 | 11.32 | 18.2 | 0 | 0 | 0 | 0 | 0 | 0 | 0 | 0 | 0.88 | 0 | 0 | 0 | 0 | 0 | 7.739127 | 1.255434 | 0.04235061 | 1.74235 | 0.1347898 | 7.384061 | 1.948352 | 1190 | 1 | 0 | 0 | 0 | 0 | 0 | 0 | 0 | 0 | 82 | 8.9 | 600 | 280 | 424 | 1314
0.09 | 0.4 | 1.57 | 0.026 | 0.001 | 11.32 | 18.2 | 0 | 0 | 0 | 0 | 0 | 0 | 0 | 0 | 0.88 | 0 | 0 | 0 | 0 | 0 | 7.739127 | 1.255434 | 0.04235061 | 1.74235 | 0.1347898 | 7.384061 | 1.948352 | 1190 | 1 | 0 | 0 | 0 | 0 | 0 | 0 | 0 | 0 | 82 | 8.9 | 600 | 260 | 424 | 1913.6
0.09 | 0.4 | 1.57 | 0.026 | 0.001 | 11.32 | 18.2 | 0 | 0 | 0 | 0 | 0 | 0 | 0 | 0 | 0.88 | 0 | 0 | 0 | 0 | 0 | 7.739127 | 1.255434 | 0.04235061 | 1.74235 | 0.1347898 | 7.384061 | 1.948352 | 1190 | 1 | 0 | 0 | 0 | 0 | 0 | 0 | 0 | 0 | 82 | 8.9 | 600 | 240 | 424 | 6678.8
0.09 | 0.4 | 1.57 | 0.026 | 0.001 | 11.32 | 18.2 | 0 | 0 | 0 | 0 | 0 | 0 | 0 | 0 | 0.88 | 0 | 0 | 0 | 0 | 0 | 7.739127 | 1.255434 | 0.04235061 | 1.74235 | 0.1347898 | 7.384061 | 1.948352 | 1190 | 1 | 0 | 0 | 0 | 0 | 0 | 0 | 0 | 0 | 82 | 8.9 | 600 | 220 | 424 | 34874.8
0.09 | 0.4 | 1.57 | 0.026 | 0.001 | 11.32 | 18.2 | 0 | 0 | 0 | 0 | 0 | 0 | 0 | 0 | 0.88 | 0 | 0 | 0 | 0 | 0 | 7.739127 | 1.255434 | 0.04235061 | 1.74235 | 0.1347898 | 7.384061 | 1.948352 | 1190 | 1 | 0 | 0 | 0 | 0 | 0 | 0 | 0 | 0 | 82 | 8.9 | 600 | 200 | 424 | 59486.7
0.09 | 0.4 | 1.57 | 0.026 | 0.001 | 11.32 | 18.2 | 0 | 0 | 0 | 0 | 0 | 0 | 0 | 0 | 0.88 | 0 | 0 | 0 | 0 | 0 | 7.739127 | 1.255434 | 0.04235061 | 1.74235 | 0.1347898 | 7.384061 | 1.948352 | 1190 | 1 | 0 | 0 | 0 | 0 | 0 | 0 | 0 | 0 | 82 | 8.9 | 625 | 200 |  | 15223.8
0.09 | 0.4 | 1.57 | 0.026 | 0.001 | 11.32 | 18.2 | 0 | 0 | 0 | 0 | 0 | 0 | 0 | 0 | 0.88 | 0 | 0 | 0 | 0 | 0 | 7.739127 | 1.255434 | 0.04235061 | 1.74235 | 0.1347898 | 7.384061 | 1.948352 | 1190 | 1 | 0 | 0 | 0 | 0 | 0 | 0 | 0 | 0 | 82 | 8.9 | 650 | 260 | 391 | 108.6
0.09 | 0.4 | 1.57 | 0.026 | 0.001 | 11.32 | 18.2 | 0 | 0 | 0 | 0 | 0 | 0 | 0 | 0 | 0.88 | 0 | 0 | 0 | 0 | 0 | 7.739127 | 1.255434 | 0.04235061 | 1.74235 | 0.1347898 | 7.384061 | 1.948352 | 1190 | 1 | 0 | 0 | 0 | 0 | 0 | 0 | 0 | 0 | 82 | 8.9 | 650 | 240 | 391 | 240.7
0.09 | 0.4 | 1.57 | 0.026 | 0.001 | 11.32 | 18.2 | 0 | 0 | 0 | 0 | 0 | 0 | 0 | 0 | 0.88 | 0 | 0 | 0 | 0 | 0 | 7.739127 | 1.255434 | 0.04235061 | 1.74235 | 0.1347898 | 7.384061 | 1.948352 | 1190 | 1 | 0 | 0 | 0 | 0 | 0 | 0 | 0 | 0 | 82 | 8.9 | 650 | 220 | 391 | 982.3
0.09 | 0.4 | 1.57 | 0.026 | 0.001 | 11.32 | 18.2 | 0 | 0 | 0 | 0 | 0 | 0 | 0 | 0 | 0.88 | 0 | 0 | 0 | 0 | 0 | 7.739127 | 1.255434 | 0.04235061 | 1.74235 | 0.1347898 | 7.384061 | 1.948352 | 1190 | 1 | 0 | 0 | 0 | 0 | 0 | 0 | 0 | 0 | 82 | 8.9 | 650 | 200 | 391 | 3206.1
0.09 | 0.4 | 1.57 | 0.026 | 0.001 | 11.32 | 18.2 | 0 | 0 | 0 | 0 | 0 | 0 | 0 | 0 | 0.88 | 0 | 0 | 0 | 0 | 0 | 7.739127 | 1.255434 | 0.04235061 | 1.74235 | 0.1347898 | 7.384061 | 1.948352 | 1190 | 1 | 0 | 0 | 0 | 0 | 0 | 0 | 0 | 0 | 82 | 8.9 | 650 | 180 | 391 | 6276
0.09 | 0.4 | 1.57 | 0.026 | 0.001 | 11.32 | 18.2 | 0 | 0 | 0 | 0 | 0 | 0 | 0 | 0 | 0.88 | 0 | 0 | 0 | 0 | 0 | 7.739127 | 1.255434 | 0.04235061 | 1.74235 | 0.1347898 | 7.384061 | 1.948352 | 1190 | 1 | 0 | 0 | 0 | 0 | 0 | 0 | 0 | 0 | 82 | 8.9 | 650 | 160 | 391 | 9617.8
0.09 | 0.4 | 1.57 | 0.026 | 0.001 | 11.32 | 18.2 | 0 | 0 | 0 | 0 | 0 | 0 | 0 | 0 | 0.88 | 0 | 0 | 0 | 0 | 0 | 7.739127 | 1.255434 | 0.04235061 | 1.74235 | 0.1347898 | 7.384061 | 1.948352 | 1190 | 1 | 0 | 0 | 0 | 0 | 0 | 0 | 0 | 0 | 82 | 8.9 | 650 | 140 | 391 | 16056.8
0.09 | 0.4 | 1.57 | 0.026 | 0.001 | 11.32 | 18.2 | 0 | 0 | 0 | 0 | 0 | 0 | 0 | 0 | 0.88 | 0 | 0 | 0 | 0 | 0 | 7.739127 | 1.255434 | 0.04235061 | 1.74235 | 0.1347898 | 7.384061 | 1.948352 | 1190 | 1 | 0 | 0 | 0 | 0 | 0 | 0 | 0 | 0 | 82 | 8.9 | 650 | 120 | 391 | 26534.6
0.09 | 0.4 | 1.57 | 0.026 | 0.001 | 11.32 | 18.2 | 0 | 0 | 0 | 0 | 0 | 0 | 0 | 0 | 0.88 | 0 | 0 | 0 | 0 | 0 | 7.739127 | 1.255434 | 0.04235061 | 1.74235 | 0.1347898 | 7.384061 | 1.948352 | 1190 | 1 | 0 | 0 | 0 | 0 | 0 | 0 | 0 | 0 | 82 | 8.9 | 650 | 100 | 391 | 61626.2
0.09 | 0.4 | 1.57 | 0.026 | 0.001 | 11.32 | 18.2 | 0 | 0 | 0 | 0 | 0 | 0 | 0 | 0 | 0.88 | 0 | 0 | 0 | 0 | 0 | 7.739127 | 1.255434 | 0.04235061 | 1.74235 | 0.1347898 | 7.384061 | 1.948352 | 1190 | 1 | 0 | 0 | 0 | 0 | 0 | 0 | 0 | 0 | 82 | 8.9 | 700 | 200 | 337 | 73.5
0.09 | 0.4 | 1.57 | 0.026 | 0.001 | 11.32 | 18.2 | 0 | 0 | 0 | 0 | 0 | 0 | 0 | 0 | 0.88 | 0 | 0 | 0 | 0 | 0 | 7.739127 | 1.255434 | 0.04235061 | 1.74235 | 0.1347898 | 7.384061 | 1.948352 | 1190 | 1 | 0 | 0 | 0 | 0 | 0 | 0 | 0 | 0 | 82 | 8.9 | 700 | 160 | 337 | 402.3
0.09 | 0.4 | 1.57 | 0.026 | 0.001 | 11.32 | 18.2 | 0 | 0 | 0 | 0 | 0 | 0 | 0 | 0 | 0.88 | 0 | 0 | 0 | 0 | 0 | 7.739127 | 1.255434 | 0.04235061 | 1.74235 | 0.1347898 | 7.384061 | 1.948352 | 1190 | 1 | 0 | 0 | 0 | 0 | 0 | 0 | 0 | 0 | 82 | 8.9 | 700 | 140 | 337 | 898.1
0.09 | 0.4 | 1.57 | 0.026 | 0.001 | 11.32 | 18.2 | 0 | 0 | 0 | 0 | 0 | 0 | 0 | 0 | 0.88 | 0 | 0 | 0 | 0 | 0 | 7.739127 | 1.255434 | 0.04235061 | 1.74235 | 0.1347898 | 7.384061 | 1.948352 | 1190 | 1 | 0 | 0 | 0 | 0 | 0 | 0 | 0 | 0 | 82 | 8.9 | 700 | 120 | 337 | 2536.3
0.09 | 0.4 | 1.57 | 0.026 | 0.001 | 11.32 | 18.2 | 0 | 0 | 0 | 0 | 0 | 0 | 0 | 0 | 0.88 | 0 | 0 | 0 | 0 | 0 | 7.739127 | 1.255434 | 0.04235061 | 1.74235 | 0.1347898 | 7.384061 | 1.948352 | 1190 | 1 | 0 | 0 | 0 | 0 | 0 | 0 | 0 | 0 | 82 | 8.9 | 700 | 100 | 337 | 6555
0.09 | 0.4 | 1.57 | 0.026 | 0.001 | 11.32 | 18.2 | 0 | 0 | 0 | 0 | 0 | 0 | 0 | 0 | 0.88 | 0 | 0 | 0 | 0 | 0 | 7.739127 | 1.255434 | 0.04235061 | 1.74235 | 0.1347898 | 7.384061 | 1.948352 | 1190 | 1 | 0 | 0 | 0 | 0 | 0 | 0 | 0 | 0 | 82 | 8.9 | 700 | 80 | 337 | 16874.4
0.09 | 0.4 | 1.57 | 0.026 | 0.001 | 11.32 | 18.2 | 0 | 0 | 0 | 0 | 0 | 0 | 0 | 0 | 0.88 | 0 | 0 | 0 | 0 | 0 | 7.739127 | 1.255434 | 0.04235061 | 1.74235 | 0.1347898 | 7.384061 | 1.948352 | 1190 | 1 | 0 | 0 | 0 | 0 | 0 | 0 | 0 | 0 | 82 | 8.9 | 700 | 60 | 337 | 56585.6
0.09 | 0.4 | 1.57 | 0.026 | 0.001 | 11.32 | 18.2 | 0 | 0 | 0 | 0 | 0 | 0 | 0 | 0 | 0.88 | 0 | 0 | 0 | 0 | 0 | 7.739127 | 1.255434 | 0.04235061 | 1.74235 | 0.1347898 | 7.384061 | 1.948352 | 1190 | 1 | 0 | 0 | 0 | 0 | 0 | 0 | 0 | 0 | 82 | 8.9 | 750 | 120 | 281 | 112.9
0.09 | 0.4 | 1.57 | 0.026 | 0.001 | 11.32 | 18.2 | 0 | 0 | 0 | 0 | 0 | 0 | 0 | 0 | 0.88 | 0 | 0 | 0 | 0 | 0 | 7.739127 | 1.255434 | 0.04235061 | 1.74235 | 0.1347898 | 7.384061 | 1.948352 | 1190 | 1 | 0 | 0 | 0 | 0 | 0 | 0 | 0 | 0 | 82 | 8.9 | 750 | 100 | 281 | 334.9
0.09 | 0.4 | 1.57 | 0.026 | 0.001 | 11.32 | 18.2 | 0 | 0 | 0 | 0 | 0 | 0 | 0 | 0 | 0.88 | 0 | 0 | 0 | 0 | 0 | 7.739127 | 1.255434 | 0.04235061 | 1.74235 | 0.1347898 | 7.384061 | 1.948352 | 1190 | 1 | 0 | 0 | 0 | 0 | 0 | 0 | 0 | 0 | 82 | 8.9 | 750 | 80 | 281 | 1406.3
0.09 | 0.4 | 1.57 | 0.026 | 0.001 | 11.32 | 18.2 | 0 | 0 | 0 | 0 | 0 | 0 | 0 | 0 | 0.88 | 0 | 0 | 0 | 0 | 0 | 7.739127 | 1.255434 | 0.04235061 | 1.74235 | 0.1347898 | 7.384061 | 1.948352 | 1190 | 1 | 0 | 0 | 0 | 0 | 0 | 0 | 0 | 0 | 82 | 8.9 | 750 | 70 | 281 | 3837.6
0.09 | 0.4 | 1.57 | 0.026 | 0.001 | 11.32 | 18.2 | 0 | 0 | 0 | 0 | 0 | 0 | 0 | 0 | 0.88 | 0 | 0 | 0 | 0 | 0 | 7.739127 | 1.255434 | 0.04235061 | 1.74235 | 0.1347898 | 7.384061 | 1.948352 | 1190 | 1 | 0 | 0 | 0 | 0 | 0 | 0 | 0 | 0 | 82 | 8.9 | 750 | 69.4 | 281 | 2833.4
0.09 | 0.4 | 1.57 | 0.026 | 0.001 | 11.32 | 18.2 | 0 | 0 | 0 | 0 | 0 | 0 | 0 | 0 | 0.88 | 0 | 0 | 0 | 0 | 0 | 7.739127 | 1.255434 | 0.04235061 | 1.74235 | 0.1347898 | 7.384061 | 1.948352 | 1190 | 1 | 0 | 0 | 0 | 0 | 0 | 0 | 0 | 0 | 82 | 8.9 | 750 | 60 | 281 | 5961.9
0.09 | 0.4 | 1.57 | 0.026 | 0.001 | 11.32 | 18.2 | 0 | 0 | 0 | 0 | 0 | 0 | 0 | 0 | 0.88 | 0 | 0 | 0 | 0 | 0 | 7.739127 | 1.255434 | 0.04235061 | 1.74235 | 0.1347898 | 7.384061 | 1.948352 | 1190 | 1 | 0 | 0 | 0 | 0 | 0 | 0 | 0 | 0 | 82 | 8.9 | 750 | 50 | 281 | 12934.6
0.09 | 0.4 | 1.57 | 0.026 | 0.001 | 11.32 | 18.2 | 0 | 0 | 0 | 0 | 0 | 0 | 0 | 0 | 0.88 | 0 | 0 | 0 | 0 | 0 | 7.739127 | 1.255434 | 0.04235061 | 1.74235 | 0.1347898 | 7.384061 | 1.948352 | 1190 | 1 | 0 | 0 | 0 | 0 | 0 | 0 | 0 | 0 | 82 | 8.9 | 750 | 40 | 281 | 23764.9
0.09 | 0.4 | 1.57 | 0.026 | 0.001 | 11.32 | 18.2 | 0 | 0 | 0 | 0 | 0 | 0 | 0 | 0 | 0.88 | 0 | 0 | 0 | 0 | 0 | 7.739127 | 1.255434 | 0.04235061 | 1.74235 | 0.1347898 | 7.384061 | 1.948352 | 1190 | 1 | 0 | 0 | 0 | 0 | 0 | 0 | 0 | 0 | 82 | 8.9 | 750 | 30 | 281 | 61646.5
0.09 | 0.4 | 1.57 | 0.026 | 0.001 | 11.32 | 18.2 | 0 | 0 | 0 | 0 | 0 | 0 | 0 | 0 | 0.88 | 0 | 0 | 0 | 0 | 0 | 7.739127 | 1.255434 | 0.04235061 | 1.74235 | 0.1347898 | 7.384061 | 1.948352 | 1190 | 1 | 0 | 0 | 0 | 0 | 0 | 0 | 0 | 0 | 82 | 8.9 | 800 | 80 | 221 | 187.9
0.09 | 0.4 | 1.57 | 0.026 | 0.001 | 11.32 | 18.2 | 0 | 0 | 0 | 0 | 0 | 0 | 0 | 0 | 0.88 | 0 | 0 | 0 | 0 | 0 | 7.739127 | 1.255434 | 0.04235061 | 1.74235 | 0.1347898 | 7.384061 | 1.948352 | 1190 | 1 | 0 | 0 | 0 | 0 | 0 | 0 | 0 | 0 | 82 | 8.9 | 800 | 70 | 221 | 385.6
0.09 | 0.4 | 1.57 | 0.026 | 0.001 | 11.32 | 18.2 | 0 | 0 | 0 | 0 | 0 | 0 | 0 | 0 | 0.88 | 0 | 0 | 0 | 0 | 0 | 7.739127 | 1.255434 | 0.04235061 | 1.74235 | 0.1347898 | 7.384061 | 1.948352 | 1190 | 1 | 0 | 0 | 0 | 0 | 0 | 0 | 0 | 0 | 82 | 8.9 | 800 | 60 | 221 | 671
0.09 | 0.4 | 1.57 | 0.026 | 0.001 | 11.32 | 18.2 | 0 | 0 | 0 | 0 | 0 | 0 | 0 | 0 | 0.88 | 0 | 0 | 0 | 0 | 0 | 7.739127 | 1.255434 | 0.04235061 | 1.74235 | 0.1347898 | 7.384061 | 1.948352 | 1190 | 1 | 0 | 0 | 0 | 0 | 0 | 0 | 0 | 0 | 82 | 8.9 | 800 | 50 | 221 | 1505.1
0.09 | 0.4 | 1.57 | 0.026 | 0.001 | 11.32 | 18.2 | 0 | 0 | 0 | 0 | 0 | 0 | 0 | 0 | 0.88 | 0 | 0 | 0 | 0 | 0 | 7.739127 | 1.255434 | 0.04235061 | 1.74235 | 0.1347898 | 7.384061 | 1.948352 | 1190 | 1 | 0 | 0 | 0 | 0 | 0 | 0 | 0 | 0 | 82 | 8.9 | 800 | 40 | 221 | 3460.8
0.09 | 0.4 | 1.57 | 0.026 | 0.001 | 11.32 | 18.2 | 0 | 0 | 0 | 0 | 0 | 0 | 0 | 0 | 0.88 | 0 | 0 | 0 | 0 | 0 | 7.739127 | 1.255434 | 0.04235061 | 1.74235 | 0.1347898 | 7.384061 | 1.948352 | 1190 | 1 | 0 | 0 | 0 | 0 | 0 | 0 | 0 | 0 | 82 | 8.9 | 800 | 30 | 221 | 8249.1
0.09 | 0.4 | 1.57 | 0.026 | 0.001 | 11.32 | 18.2 | 0 | 0 | 0 | 0 | 0 | 0 | 0 | 0 | 0.88 | 0 | 0 | 0 | 0 | 0 | 7.739127 | 1.255434 | 0.04235061 | 1.74235 | 0.1347898 | 7.384061 | 1.948352 | 1190 | 1 | 0 | 0 | 0 | 0 | 0 | 0 | 0 | 0 | 82 | 8.9 | 800 | 20 | 221 | 25986.2
0.07 | 0.6 | 1.71 | 0.02 | 0.005 | 12 | 17.85 | 0.04 | 0 | 0.05 | 0 | 0.019 | 0.019 | 0.0284 | 0.031 | 0 | 0 | 0.74 | 0 | 0 | 0 | 7.819275 | 1.255157 | 0.04633161 | 1.743663 | 0.1453821 | 7.426527 | 1.995295 | 0 | 0 | 0 | 0 | 0 | 0 | 0 | 0 | 0 | 0 | 84 | 5.4 | 600 | 314 | 441 | 416.3
0.07 | 0.6 | 1.71 | 0.02 | 0.005 | 12 | 17.85 | 0.04 | 0 | 0.05 | 0 | 0.019 | 0.019 | 0.0284 | 0.031 | 0 | 0 | 0.74 | 0 | 0 | 0 | 7.819275 | 1.255157 | 0.04633161 | 1.743663 | 0.1453821 | 7.426527 | 1.995295 | 0 | 0 | 0 | 0 | 0 | 0 | 0 | 0 | 0 | 0 | 84 | 5.4 | 600 | 265 | 441 | 3674.6
0.07 | 0.6 | 1.71 | 0.02 | 0.005 | 12 | 17.85 | 0.04 | 0 | 0.05 | 0 | 0.019 | 0.019 | 0.0284 | 0.031 | 0 | 0 | 0.74 | 0 | 0 | 0 | 7.819275 | 1.255157 | 0.04633161 | 1.743663 | 0.1453821 | 7.426527 | 1.995295 | 0 | 0 | 0 | 0 | 0 | 0 | 0 | 0 | 0 | 0 | 84 | 5.4 | 600 | 216 | 441 | 24620.5
0.07 | 0.6 | 1.71 | 0.02 | 0.005 | 12 | 17.85 | 0.04 | 0 | 0.05 | 0 | 0.019 | 0.019 | 0.0284 | 0.031 | 0 | 0 | 0.74 | 0 | 0 | 0 | 7.819275 | 1.255157 | 0.04633161 | 1.743663 | 0.1453821 | 7.426527 | 1.995295 | 0 | 0 | 0 | 0 | 0 | 0 | 0 | 0 | 0 | 0 | 84 | 5.4 | 600 | 196 | 441 | 45407.2
0.07 | 0.6 | 1.71 | 0.02 | 0.005 | 12 | 17.85 | 0.04 | 0 | 0.05 | 0 | 0.019 | 0.019 | 0.0284 | 0.031 | 0 | 0 | 0.74 | 0 | 0 | 0 | 7.819275 | 1.255157 | 0.04633161 | 1.743663 | 0.1453821 | 7.426527 | 1.995295 | 0 | 0 | 0 | 0 | 0 | 0 | 0 | 0 | 0 | 0 | 84 | 5.4 | 600 | 176 | 441 | 74273.3
0.07 | 0.6 | 1.71 | 0.02 | 0.005 | 12 | 17.85 | 0.04 | 0 | 0.05 | 0 | 0.019 | 0.019 | 0.0284 | 0.031 | 0 | 0 | 0.74 | 0 | 0 | 0 | 7.819275 | 1.255157 | 0.04633161 | 1.743663 | 0.1453821 | 7.426527 | 1.995295 | 0 | 0 | 0 | 0 | 0 | 0 | 0 | 0 | 0 | 0 | 84 | 5.4 | 600 | 157 | 441 | 123114
0.07 | 0.6 | 1.71 | 0.02 | 0.005 | 12 | 17.85 | 0.04 | 0 | 0.05 | 0 | 0.019 | 0.019 | 0.0284 | 0.031 | 0 | 0 | 0.74 | 0 | 0 | 0 | 7.819275 | 1.255157 | 0.04633161 | 1.743663 | 0.1453821 | 7.426527 | 1.995295 | 0 | 0 | 0 | 0 | 0 | 0 | 0 | 0 | 0 | 0 | 84 | 5.4 | 600 | 137 | 441 | 195221.6
0.07 | 0.6 | 1.71 | 0.02 | 0.005 | 12 | 17.85 | 0.04 | 0 | 0.05 | 0 | 0.019 | 0.019 | 0.0284 | 0.031 | 0 | 0 | 0.74 | 0 | 0 | 0 | 7.819275 | 1.255157 | 0.04633161 | 1.743663 | 0.1453821 | 7.426527 | 1.995295 | 0 | 0 | 0 | 0 | 0 | 0 | 0 | 0 | 0 | 0 | 84 | 5.4 | 650 | 265 | 410 | 153.8
0.07 | 0.6 | 1.71 | 0.02 | 0.005 | 12 | 17.85 | 0.04 | 0 | 0.05 | 0 | 0.019 | 0.019 | 0.0284 | 0.031 | 0 | 0 | 0.74 | 0 | 0 | 0 | 7.819275 | 1.255157 | 0.04633161 | 1.743663 | 0.1453821 | 7.426527 | 1.995295 | 0 | 0 | 0 | 0 | 0 | 0 | 0 | 0 | 0 | 0 | 84 | 5.4 | 650 | 235 | 410 | 738
0.07 | 0.6 | 1.71 | 0.02 | 0.005 | 12 | 17.85 | 0.04 | 0 | 0.05 | 0 | 0.019 | 0.019 | 0.0284 | 0.031 | 0 | 0 | 0.74 | 0 | 0 | 0 | 7.819275 | 1.255157 | 0.04633161 | 1.743663 | 0.1453821 | 7.426527 | 1.995295 | 0 | 0 | 0 | 0 | 0 | 0 | 0 | 0 | 0 | 0 | 84 | 5.4 | 650 | 216 | 410 | 1840.7
0.07 | 0.6 | 1.71 | 0.02 | 0.005 | 12 | 17.85 | 0.04 | 0 | 0.05 | 0 | 0.019 | 0.019 | 0.0284 | 0.031 | 0 | 0 | 0.74 | 0 | 0 | 0 | 7.819275 | 1.255157 | 0.04633161 | 1.743663 | 0.1453821 | 7.426527 | 1.995295 | 0 | 0 | 0 | 0 | 0 | 0 | 0 | 0 | 0 | 0 | 84 | 5.4 | 650 | 176 | 410 | 5906.5
0.07 | 0.6 | 1.71 | 0.02 | 0.005 | 12 | 17.85 | 0.04 | 0 | 0.05 | 0 | 0.019 | 0.019 | 0.0284 | 0.031 | 0 | 0 | 0.74 | 0 | 0 | 0 | 7.819275 | 1.255157 | 0.04633161 | 1.743663 | 0.1453821 | 7.426527 | 1.995295 | 0 | 0 | 0 | 0 | 0 | 0 | 0 | 0 | 0 | 0 | 84 | 5.4 | 650 | 137 | 410 | 15411.8
0.07 | 0.6 | 1.71 | 0.02 | 0.005 | 12 | 17.85 | 0.04 | 0 | 0.05 | 0 | 0.019 | 0.019 | 0.0284 | 0.031 | 0 | 0 | 0.74 | 0 | 0 | 0 | 7.819275 | 1.255157 | 0.04633161 | 1.743663 | 0.1453821 | 7.426527 | 1.995295 | 0 | 0 | 0 | 0 | 0 | 0 | 0 | 0 | 0 | 0 | 84 | 5.4 | 650 | 108 | 410 | 44276.6
0.07 | 0.6 | 1.71 | 0.02 | 0.005 | 12 | 17.85 | 0.04 | 0 | 0.05 | 0 | 0.019 | 0.019 | 0.0284 | 0.031 | 0 | 0 | 0.74 | 0 | 0 | 0 | 7.819275 | 1.255157 | 0.04633161 | 1.743663 | 0.1453821 | 7.426527 | 1.995295 | 0 | 0 | 0 | 0 | 0 | 0 | 0 | 0 | 0 | 0 | 84 | 5.4 | 650 | 88 | 410 | 106841.5
0.07 | 0.6 | 1.71 | 0.02 | 0.005 | 12 | 17.85 | 0.04 | 0 | 0.05 | 0 | 0.019 | 0.019 | 0.0284 | 0.031 | 0 | 0 | 0.74 | 0 | 0 | 0 | 7.819275 | 1.255157 | 0.04633161 | 1.743663 | 0.1453821 | 7.426527 | 1.995295 | 0 | 0 | 0 | 0 | 0 | 0 | 0 | 0 | 0 | 0 | 84 | 5.4 | 650 | 78 | 410 | 171094.7
0.07 | 0.6 | 1.71 | 0.02 | 0.005 | 12 | 17.85 | 0.04 | 0 | 0.05 | 0 | 0.019 | 0.019 | 0.0284 | 0.031 | 0 | 0 | 0.74 | 0 | 0 | 0 | 7.819275 | 1.255157 | 0.04633161 | 1.743663 | 0.1453821 | 7.426527 | 1.995295 | 0 | 0 | 0 | 0 | 0 | 0 | 0 | 0 | 0 | 0 | 84 | 5.4 | 700 | 216 | 369 | 58.4
0.07 | 0.6 | 1.71 | 0.02 | 0.005 | 12 | 17.85 | 0.04 | 0 | 0.05 | 0 | 0.019 | 0.019 | 0.0284 | 0.031 | 0 | 0 | 0.74 | 0 | 0 | 0 | 7.819275 | 1.255157 | 0.04633161 | 1.743663 | 0.1453821 | 7.426527 | 1.995295 | 0 | 0 | 0 | 0 | 0 | 0 | 0 | 0 | 0 | 0 | 84 | 5.4 | 700 | 176 | 369 | 365.4
0.07 | 0.6 | 1.71 | 0.02 | 0.005 | 12 | 17.85 | 0.04 | 0 | 0.05 | 0 | 0.019 | 0.019 | 0.0284 | 0.031 | 0 | 0 | 0.74 | 0 | 0 | 0 | 7.819275 | 1.255157 | 0.04633161 | 1.743663 | 0.1453821 | 7.426527 | 1.995295 | 0 | 0 | 0 | 0 | 0 | 0 | 0 | 0 | 0 | 0 | 84 | 5.4 | 700 | 137 | 369 | 116.5
0.07 | 0.6 | 1.71 | 0.02 | 0.005 | 12 | 17.85 | 0.04 | 0 | 0.05 | 0 | 0.019 | 0.019 | 0.0284 | 0.031 | 0 | 0 | 0.74 | 0 | 0 | 0 | 7.819275 | 1.255157 | 0.04633161 | 1.743663 | 0.1453821 | 7.426527 | 1.995295 | 0 | 0 | 0 | 0 | 0 | 0 | 0 | 0 | 0 | 0 | 84 | 5.4 | 700 | 98 | 369 | 4892.7
0.07 | 0.6 | 1.71 | 0.02 | 0.005 | 12 | 17.85 | 0.04 | 0 | 0.05 | 0 | 0.019 | 0.019 | 0.0284 | 0.031 | 0 | 0 | 0.74 | 0 | 0 | 0 | 7.819275 | 1.255157 | 0.04633161 | 1.743663 | 0.1453821 | 7.426527 | 1.995295 | 0 | 0 | 0 | 0 | 0 | 0 | 0 | 0 | 0 | 0 | 84 | 5.4 | 700 | 78 | 369 | 16581.2
0.07 | 0.6 | 1.71 | 0.02 | 0.005 | 12 | 17.85 | 0.04 | 0 | 0.05 | 0 | 0.019 | 0.019 | 0.0284 | 0.031 | 0 | 0 | 0.74 | 0 | 0 | 0 | 7.819275 | 1.255157 | 0.04633161 | 1.743663 | 0.1453821 | 7.426527 | 1.995295 | 0 | 0 | 0 | 0 | 0 | 0 | 0 | 0 | 0 | 0 | 84 | 5.4 | 700 | 61 | 369 | 47219.1
0.07 | 0.6 | 1.71 | 0.02 | 0.005 | 12 | 17.85 | 0.04 | 0 | 0.05 | 0 | 0.019 | 0.019 | 0.0284 | 0.031 | 0 | 0 | 0.74 | 0 | 0 | 0 | 7.819275 | 1.255157 | 0.04633161 | 1.743663 | 0.1453821 | 7.426527 | 1.995295 | 0 | 0 | 0 | 0 | 0 | 0 | 0 | 0 | 0 | 0 | 84 | 5.4 | 700 | 53 | 369 | 90260.7
0.07 | 0.6 | 1.71 | 0.02 | 0.005 | 12 | 17.85 | 0.04 | 0 | 0.05 | 0 | 0.019 | 0.019 | 0.0284 | 0.031 | 0 | 0 | 0.74 | 0 | 0 | 0 | 7.819275 | 1.255157 | 0.04633161 | 1.743663 | 0.1453821 | 7.426527 | 1.995295 | 0 | 0 | 0 | 0 | 0 | 0 | 0 | 0 | 0 | 0 | 84 | 5.4 | 700 | 47 | 369 | 142590.9
0.07 | 0.6 | 1.71 | 0.02 | 0.005 | 12 | 17.85 | 0.04 | 0 | 0.05 | 0 | 0.019 | 0.019 | 0.0284 | 0.031 | 0 | 0 | 0.74 | 0 | 0 | 0 | 7.819275 | 1.255157 | 0.04633161 | 1.743663 | 0.1453821 | 7.426527 | 1.995295 | 0 | 0 | 0 | 0 | 0 | 0 | 0 | 0 | 0 | 0 | 84 | 5.4 | 750 | 137 | 314 | 57
0.07 | 0.6 | 1.71 | 0.02 | 0.005 | 12 | 17.85 | 0.04 | 0 | 0.05 | 0 | 0.019 | 0.019 | 0.0284 | 0.031 | 0 | 0 | 0.74 | 0 | 0 | 0 | 7.819275 | 1.255157 | 0.04633161 | 1.743663 | 0.1453821 | 7.426527 | 1.995295 | 0 | 0 | 0 | 0 | 0 | 0 | 0 | 0 | 0 | 0 | 84 | 5.4 | 750 | 118 | 314 | 115.8
0.07 | 0.6 | 1.71 | 0.02 | 0.005 | 12 | 17.85 | 0.04 | 0 | 0.05 | 0 | 0.019 | 0.019 | 0.0284 | 0.031 | 0 | 0 | 0.74 | 0 | 0 | 0 | 7.819275 | 1.255157 | 0.04633161 | 1.743663 | 0.1453821 | 7.426527 | 1.995295 | 0 | 0 | 0 | 0 | 0 | 0 | 0 | 0 | 0 | 0 | 84 | 5.4 | 750 | 98 | 314 | 383.2
0.07 | 0.6 | 1.71 | 0.02 | 0.005 | 12 | 17.85 | 0.04 | 0 | 0.05 | 0 | 0.019 | 0.019 | 0.0284 | 0.031 | 0 | 0 | 0.74 | 0 | 0 | 0 | 7.819275 | 1.255157 | 0.04633161 | 1.743663 | 0.1453821 | 7.426527 | 1.995295 | 0 | 0 | 0 | 0 | 0 | 0 | 0 | 0 | 0 | 0 | 84 | 5.4 | 750 | 88 | 314 | 924.2
0.07 | 0.6 | 1.71 | 0.02 | 0.005 | 12 | 17.85 | 0.04 | 0 | 0.05 | 0 | 0.019 | 0.019 | 0.0284 | 0.031 | 0 | 0 | 0.74 | 0 | 0 | 0 | 7.819275 | 1.255157 | 0.04633161 | 1.743663 | 0.1453821 | 7.426527 | 1.995295 | 0 | 0 | 0 | 0 | 0 | 0 | 0 | 0 | 0 | 0 | 84 | 5.4 | 750 | 69 | 314 | 4555.7
0.07 | 0.6 | 1.71 | 0.02 | 0.005 | 12 | 17.85 | 0.04 | 0 | 0.05 | 0 | 0.019 | 0.019 | 0.0284 | 0.031 | 0 | 0 | 0.74 | 0 | 0 | 0 | 7.819275 | 1.255157 | 0.04633161 | 1.743663 | 0.1453821 | 7.426527 | 1.995295 | 0 | 0 | 0 | 0 | 0 | 0 | 0 | 0 | 0 | 0 | 84 | 5.4 | 750 | 53 | 314 | 12081.4
0.07 | 0.6 | 1.71 | 0.02 | 0.005 | 12 | 17.85 | 0.04 | 0 | 0.05 | 0 | 0.019 | 0.019 | 0.0284 | 0.031 | 0 | 0 | 0.74 | 0 | 0 | 0 | 7.819275 | 1.255157 | 0.04633161 | 1.743663 | 0.1453821 | 7.426527 | 1.995295 | 0 | 0 | 0 | 0 | 0 | 0 | 0 | 0 | 0 | 0 | 84 | 5.4 | 750 | 37 | 314 | 26479
0.06 | 0.41 | 1.25 | 0.018 | 0.001 | 19.84 | 24.6 | 0 | 0 | 0 | 0 | 0 | 0 | 0.272 | 0 | 0.46 | 0 | 0 | 0 | 0 | 0 | 7.832111 | 1.247946 | 0.04772589 | 1.771051 | 0.1633123 | 7.682335 | 2.004823 | 1230 | 1 | 0 | 0 | 0 | 0 | 0 | 0 | 0 | 0 | 86 | 3.8 | 600 | 380 | 490 | 53.5
0.06 | 0.41 | 1.25 | 0.018 | 0.001 | 19.84 | 24.6 | 0 | 0 | 0 | 0 | 0 | 0 | 0.272 | 0 | 0.46 | 0 | 0 | 0 | 0 | 0 | 7.832111 | 1.247946 | 0.04772589 | 1.771051 | 0.1633123 | 7.682335 | 2.004823 | 1230 | 1 | 0 | 0 | 0 | 0 | 0 | 0 | 0 | 0 | 86 | 3.8 | 600 | 320 | 490 | 143.4
0.06 | 0.41 | 1.25 | 0.018 | 0.001 | 19.84 | 24.6 | 0 | 0 | 0 | 0 | 0 | 0 | 0.272 | 0 | 0.46 | 0 | 0 | 0 | 0 | 0 | 7.832111 | 1.247946 | 0.04772589 | 1.771051 | 0.1633123 | 7.682335 | 2.004823 | 1230 | 1 | 0 | 0 | 0 | 0 | 0 | 0 | 0 | 0 | 86 | 3.8 | 600 | 280 | 490 | 927.3
0.06 | 0.41 | 1.25 | 0.018 | 0.001 | 19.84 | 24.6 | 0 | 0 | 0 | 0 | 0 | 0 | 0.272 | 0 | 0.46 | 0 | 0 | 0 | 0 | 0 | 7.832111 | 1.247946 | 0.04772589 | 1.771051 | 0.1633123 | 7.682335 | 2.004823 | 1230 | 1 | 0 | 0 | 0 | 0 | 0 | 0 | 0 | 0 | 86 | 3.8 | 600 | 240 | 490 | 7735.8
0.06 | 0.41 | 1.25 | 0.018 | 0.001 | 19.84 | 24.6 | 0 | 0 | 0 | 0 | 0 | 0 | 0.272 | 0 | 0.46 | 0 | 0 | 0 | 0 | 0 | 7.832111 | 1.247946 | 0.04772589 | 1.771051 | 0.1633123 | 7.682335 | 2.004823 | 1230 | 1 | 0 | 0 | 0 | 0 | 0 | 0 | 0 | 0 | 86 | 3.8 | 650 | 280 | 470 | 66
0.06 | 0.41 | 1.25 | 0.018 | 0.001 | 19.84 | 24.6 | 0 | 0 | 0 | 0 | 0 | 0 | 0.272 | 0 | 0.46 | 0 | 0 | 0 | 0 | 0 | 7.832111 | 1.247946 | 0.04772589 | 1.771051 | 0.1633123 | 7.682335 | 2.004823 | 1230 | 1 | 0 | 0 | 0 | 0 | 0 | 0 | 0 | 0 | 86 | 3.8 | 650 | 240 | 470 | 569.7
0.06 | 0.41 | 1.25 | 0.018 | 0.001 | 19.84 | 24.6 | 0 | 0 | 0 | 0 | 0 | 0 | 0.272 | 0 | 0.46 | 0 | 0 | 0 | 0 | 0 | 7.832111 | 1.247946 | 0.04772589 | 1.771051 | 0.1633123 | 7.682335 | 2.004823 | 1230 | 1 | 0 | 0 | 0 | 0 | 0 | 0 | 0 | 0 | 86 | 3.8 | 650 | 220 | 470 | 1596.5
0.06 | 0.41 | 1.25 | 0.018 | 0.001 | 19.84 | 24.6 | 0 | 0 | 0 | 0 | 0 | 0 | 0.272 | 0 | 0.46 | 0 | 0 | 0 | 0 | 0 | 7.832111 | 1.247946 | 0.04772589 | 1.771051 | 0.1633123 | 7.682335 | 2.004823 | 1230 | 1 | 0 | 0 | 0 | 0 | 0 | 0 | 0 | 0 | 86 | 3.8 | 650 | 200 | 470 | 2681.2
0.06 | 0.41 | 1.25 | 0.018 | 0.001 | 19.84 | 24.6 | 0 | 0 | 0 | 0 | 0 | 0 | 0.272 | 0 | 0.46 | 0 | 0 | 0 | 0 | 0 | 7.832111 | 1.247946 | 0.04772589 | 1.771051 | 0.1633123 | 7.682335 | 2.004823 | 1230 | 1 | 0 | 0 | 0 | 0 | 0 | 0 | 0 | 0 | 86 | 3.8 | 650 | 180 | 470 | 5320.1
0.06 | 0.41 | 1.25 | 0.018 | 0.001 | 19.84 | 24.6 | 0 | 0 | 0 | 0 | 0 | 0 | 0.272 | 0 | 0.46 | 0 | 0 | 0 | 0 | 0 | 7.832111 | 1.247946 | 0.04772589 | 1.771051 | 0.1633123 | 7.682335 | 2.004823 | 1230 | 1 | 0 | 0 | 0 | 0 | 0 | 0 | 0 | 0 | 86 | 3.8 | 650 | 160 | 470 | 12019.6
0.06 | 0.41 | 1.25 | 0.018 | 0.001 | 19.84 | 24.6 | 0 | 0 | 0 | 0 | 0 | 0 | 0.272 | 0 | 0.46 | 0 | 0 | 0 | 0 | 0 | 7.832111 | 1.247946 | 0.04772589 | 1.771051 | 0.1633123 | 7.682335 | 2.004823 | 1230 | 1 | 0 | 0 | 0 | 0 | 0 | 0 | 0 | 0 | 86 | 3.8 | 700 | 220 | 432 | 176.6
0.06 | 0.41 | 1.25 | 0.018 | 0.001 | 19.84 | 24.6 | 0 | 0 | 0 | 0 | 0 | 0 | 0.272 | 0 | 0.46 | 0 | 0 | 0 | 0 | 0 | 7.832111 | 1.247946 | 0.04772589 | 1.771051 | 0.1633123 | 7.682335 | 2.004823 | 1230 | 1 | 0 | 0 | 0 | 0 | 0 | 0 | 0 | 0 | 86 | 3.8 | 700 | 200 | 432 | 315
0.06 | 0.41 | 1.25 | 0.018 | 0.001 | 19.84 | 24.6 | 0 | 0 | 0 | 0 | 0 | 0 | 0.272 | 0 | 0.46 | 0 | 0 | 0 | 0 | 0 | 7.832111 | 1.247946 | 0.04772589 | 1.771051 | 0.1633123 | 7.682335 | 2.004823 | 1230 | 1 | 0 | 0 | 0 | 0 | 0 | 0 | 0 | 0 | 86 | 3.8 | 700 | 160 | 432 | 1150.8
0.06 | 0.41 | 1.25 | 0.018 | 0.001 | 19.84 | 24.6 | 0 | 0 | 0 | 0 | 0 | 0 | 0.272 | 0 | 0.46 | 0 | 0 | 0 | 0 | 0 | 7.832111 | 1.247946 | 0.04772589 | 1.771051 | 0.1633123 | 7.682335 | 2.004823 | 1230 | 1 | 0 | 0 | 0 | 0 | 0 | 0 | 0 | 0 | 86 | 3.8 | 700 | 140 | 432 | 2973.2
0.06 | 0.41 | 1.25 | 0.018 | 0.001 | 19.84 | 24.6 | 0 | 0 | 0 | 0 | 0 | 0 | 0.272 | 0 | 0.46 | 0 | 0 | 0 | 0 | 0 | 7.832111 | 1.247946 | 0.04772589 | 1.771051 | 0.1633123 | 7.682335 | 2.004823 | 1230 | 1 | 0 | 0 | 0 | 0 | 0 | 0 | 0 | 0 | 86 | 3.8 | 700 | 120 | 432 | 5672.4
0.06 | 0.41 | 1.25 | 0.018 | 0.001 | 19.84 | 24.6 | 0 | 0 | 0 | 0 | 0 | 0 | 0.272 | 0 | 0.46 | 0 | 0 | 0 | 0 | 0 | 7.832111 | 1.247946 | 0.04772589 | 1.771051 | 0.1633123 | 7.682335 | 2.004823 | 1230 | 1 | 0 | 0 | 0 | 0 | 0 | 0 | 0 | 0 | 86 | 3.8 | 700 | 100 | 432 | 10289.8
0.06 | 0.41 | 1.25 | 0.018 | 0.001 | 19.84 | 24.6 | 0 | 0 | 0 | 0 | 0 | 0 | 0.272 | 0 | 0.46 | 0 | 0 | 0 | 0 | 0 | 7.832111 | 1.247946 | 0.04772589 | 1.771051 | 0.1633123 | 7.682335 | 2.004823 | 1230 | 1 | 0 | 0 | 0 | 0 | 0 | 0 | 0 | 0 | 86 | 3.8 | 750 | 160 | 387 | 118.8
0.06 | 0.41 | 1.25 | 0.018 | 0.001 | 19.84 | 24.6 | 0 | 0 | 0 | 0 | 0 | 0 | 0.272 | 0 | 0.46 | 0 | 0 | 0 | 0 | 0 | 7.832111 | 1.247946 | 0.04772589 | 1.771051 | 0.1633123 | 7.682335 | 2.004823 | 1230 | 1 | 0 | 0 | 0 | 0 | 0 | 0 | 0 | 0 | 86 | 3.8 | 750 | 140 | 387 | 276.4
0.06 | 0.41 | 1.25 | 0.018 | 0.001 | 19.84 | 24.6 | 0 | 0 | 0 | 0 | 0 | 0 | 0.272 | 0 | 0.46 | 0 | 0 | 0 | 0 | 0 | 7.832111 | 1.247946 | 0.04772589 | 1.771051 | 0.1633123 | 7.682335 | 2.004823 | 1230 | 1 | 0 | 0 | 0 | 0 | 0 | 0 | 0 | 0 | 86 | 3.8 | 750 | 120 | 387 | 899
0.06 | 0.41 | 1.25 | 0.018 | 0.001 | 19.84 | 24.6 | 0 | 0 | 0 | 0 | 0 | 0 | 0.272 | 0 | 0.46 | 0 | 0 | 0 | 0 | 0 | 7.832111 | 1.247946 | 0.04772589 | 1.771051 | 0.1633123 | 7.682335 | 2.004823 | 1230 | 1 | 0 | 0 | 0 | 0 | 0 | 0 | 0 | 0 | 86 | 3.8 | 750 | 100 | 387 | 2435.5
0.06 | 0.41 | 1.25 | 0.018 | 0.001 | 19.84 | 24.6 | 0 | 0 | 0 | 0 | 0 | 0 | 0.272 | 0 | 0.46 | 0 | 0 | 0 | 0 | 0 | 7.832111 | 1.247946 | 0.04772589 | 1.771051 | 0.1633123 | 7.682335 | 2.004823 | 1230 | 1 | 0 | 0 | 0 | 0 | 0 | 0 | 0 | 0 | 86 | 3.8 | 750 | 80 | 387 | 5166.2
0.06 | 0.41 | 1.25 | 0.018 | 0.001 | 19.84 | 24.6 | 0 | 0 | 0 | 0 | 0 | 0 | 0.272 | 0 | 0.46 | 0 | 0 | 0 | 0 | 0 | 7.832111 | 1.247946 | 0.04772589 | 1.771051 | 0.1633123 | 7.682335 | 2.004823 | 1230 | 1 | 0 | 0 | 0 | 0 | 0 | 0 | 0 | 0 | 86 | 3.8 | 750 | 70 | 387 | 9939.2
0.06 | 0.41 | 1.25 | 0.018 | 0.001 | 19.84 | 24.6 | 0 | 0 | 0 | 0 | 0 | 0 | 0.272 | 0 | 0.46 | 0 | 0 | 0 | 0 | 0 | 7.832111 | 1.247946 | 0.04772589 | 1.771051 | 0.1633123 | 7.682335 | 2.004823 | 1230 | 1 | 0 | 0 | 0 | 0 | 0 | 0 | 0 | 0 | 86 | 3.8 | 800 | 100 | 340 | 234.7
0.06 | 0.41 | 1.25 | 0.018 | 0.001 | 19.84 | 24.6 | 0 | 0 | 0 | 0 | 0 | 0 | 0.272 | 0 | 0.46 | 0 | 0 | 0 | 0 | 0 | 7.832111 | 1.247946 | 0.04772589 | 1.771051 | 0.1633123 | 7.682335 | 2.004823 | 1230 | 1 | 0 | 0 | 0 | 0 | 0 | 0 | 0 | 0 | 86 | 3.8 | 800 | 80 | 340 | 1202.5
0.06 | 0.41 | 1.25 | 0.018 | 0.001 | 19.84 | 24.6 | 0 | 0 | 0 | 0 | 0 | 0 | 0.272 | 0 | 0.46 | 0 | 0 | 0 | 0 | 0 | 7.832111 | 1.247946 | 0.04772589 | 1.771051 | 0.1633123 | 7.682335 | 2.004823 | 1230 | 1 | 0 | 0 | 0 | 0 | 0 | 0 | 0 | 0 | 86 | 3.8 | 800 | 70 | 340 | 2313.7
0.06 | 0.41 | 1.25 | 0.018 | 0.001 | 19.84 | 24.6 | 0 | 0 | 0 | 0 | 0 | 0 | 0.272 | 0 | 0.46 | 0 | 0 | 0 | 0 | 0 | 7.832111 | 1.247946 | 0.04772589 | 1.771051 | 0.1633123 | 7.682335 | 2.004823 | 1230 | 1 | 0 | 0 | 0 | 0 | 0 | 0 | 0 | 0 | 86 | 3.8 | 800 | 50 | 340 | 8546
0.22 | 0.23 | 1.24 | 0.027 | 0.012 | 0.03 | 0.04 | 0.02 | 0 | 0.01 | 0 | 0.003 | 0 | 0.0111 | 0.009 | 0 | 0 | 0.002 | 0 | 0 | 0 | 6.085036 | 1.259826 | 0.1546781 | 1.716824 | 0.3526118 | 6.243191 | 1.420064 | 0 | 0 | 0 | 0 | 0 | 0 | 0 | 0 | 0 | 0 | 84 | 8.9 | 500 | 200 | 416 | 1135.2
0.22 | 0.23 | 1.24 | 0.027 | 0.012 | 0.03 | 0.04 | 0.02 | 0 | 0.01 | 0 | 0.003 | 0 | 0.0111 | 0.009 | 0 | 0 | 0.002 | 0 | 0 | 0 | 6.085036 | 1.259826 | 0.1546781 | 1.716824 | 0.3526118 | 6.243191 | 1.420064 | 0 | 0 | 0 | 0 | 0 | 0 | 0 | 0 | 0 | 0 | 84 | 8.9 | 500 | 140 | 416 | 657.6
0.22 | 0.23 | 1.24 | 0.027 | 0.012 | 0.03 | 0.04 | 0.02 | 0 | 0.01 | 0 | 0.003 | 0 | 0.0111 | 0.009 | 0 | 0 | 0.002 | 0 | 0 | 0 | 6.085036 | 1.259826 | 0.1546781 | 1.716824 | 0.3526118 | 6.243191 | 1.420064 | 0 | 0 | 0 | 0 | 0 | 0 | 0 | 0 | 0 | 0 | 84 | 8.9 | 500 | 100 | 416 | 3617
0.22 | 0.23 | 1.24 | 0.027 | 0.012 | 0.03 | 0.04 | 0.02 | 0 | 0.01 | 0 | 0.003 | 0 | 0.0111 | 0.009 | 0 | 0 | 0.002 | 0 | 0 | 0 | 6.085036 | 1.259826 | 0.1546781 | 1.716824 | 0.3526118 | 6.243191 | 1.420064 | 0 | 0 | 0 | 0 | 0 | 0 | 0 | 0 | 0 | 0 | 84 | 8.9 | 500 | 70 | 416 | 22029
0.14 | 0.65 | 1.19 | 0.005 | 0.006 | 20.16 | 21.52 | 3.03 | 2.48 | 0 | 0.001 | 0.001 | 0 | 0.161 | 0 | 0 | 0 | 1.07 | 0 | 19.75 | 0 | 8.720997 | 1.282981 | 0.1487685 | 1.816433 | 0.1575646 | 7.962873 | 1.837564 | 1177 | 1 | 0 | 0 | 0 | 0 | 0 | 0 | 0 | 0 | 94 | 6.1 | 550 | 608 | 695 | 48.8
0.14 | 0.65 | 1.19 | 0.005 | 0.006 | 20.16 | 21.52 | 3.03 | 2.48 | 0 | 0.001 | 0.001 | 0 | 0.161 | 0 | 0 | 0 | 1.07 | 0 | 19.75 | 0 | 8.720997 | 1.282981 | 0.1487685 | 1.816433 | 0.1575646 | 7.962873 | 1.837564 | 1177 | 1 | 0 | 0 | 0 | 0 | 0 | 0 | 0 | 0 | 94 | 6.1 | 550 | 471 | 695 | 203.1
0.14 | 0.65 | 1.19 | 0.005 | 0.006 | 20.16 | 21.52 | 3.03 | 2.48 | 0 | 0.001 | 0.001 | 0 | 0.161 | 0 | 0 | 0 | 1.07 | 0 | 19.75 | 0 | 8.720997 | 1.282981 | 0.1487685 | 1.816433 | 0.1575646 | 7.962873 | 1.837564 | 1177 | 1 | 0 | 0 | 0 | 0 | 0 | 0 | 0 | 0 | 94 | 6.1 | 550 | 373 | 695 | 792.2
0.14 | 0.65 | 1.19 | 0.005 | 0.006 | 20.16 | 21.52 | 3.03 | 2.48 | 0 | 0.001 | 0.001 | 0 | 0.161 | 0 | 0 | 0 | 1.07 | 0 | 19.75 | 0 | 8.720997 | 1.282981 | 0.1487685 | 1.816433 | 0.1575646 | 7.962873 | 1.837564 | 1177 | 1 | 0 | 0 | 0 | 0 | 0 | 0 | 0 | 0 | 94 | 6.1 | 550 | 333 | 695 | 2002.2
0.14 | 0.65 | 1.19 | 0.005 | 0.006 | 20.16 | 21.52 | 3.03 | 2.48 | 0 | 0.001 | 0.001 | 0 | 0.161 | 0 | 0 | 0 | 1.07 | 0 | 19.75 | 0 | 8.720997 | 1.282981 | 0.1487685 | 1.816433 | 0.1575646 | 7.962873 | 1.837564 | 1177 | 1 | 0 | 0 | 0 | 0 | 0 | 0 | 0 | 0 | 94 | 6.1 | 550 | 294 | 695 | 12610.8
0.14 | 0.65 | 1.19 | 0.005 | 0.006 | 20.16 | 21.52 | 3.03 | 2.48 | 0 | 0.001 | 0.001 | 0 | 0.161 | 0 | 0 | 0 | 1.07 | 0 | 19.75 | 0 | 8.720997 | 1.282981 | 0.1487685 | 1.816433 | 0.1575646 | 7.962873 | 1.837564 | 1177 | 1 | 0 | 0 | 0 | 0 | 0 | 0 | 0 | 0 | 94 | 6.1 | 650 | 333 | 612 | 27.3
0.14 | 0.65 | 1.19 | 0.005 | 0.006 | 20.16 | 21.52 | 3.03 | 2.48 | 0 | 0.001 | 0.001 | 0 | 0.161 | 0 | 0 | 0 | 1.07 | 0 | 19.75 | 0 | 8.720997 | 1.282981 | 0.1487685 | 1.816433 | 0.1575646 | 7.962873 | 1.837564 | 1177 | 1 | 0 | 0 | 0 | 0 | 0 | 0 | 0 | 0 | 94 | 6.1 | 650 | 294 | 612 | 119.7
0.14 | 0.65 | 1.19 | 0.005 | 0.006 | 20.16 | 21.52 | 3.03 | 2.48 | 0 | 0.001 | 0.001 | 0 | 0.161 | 0 | 0 | 0 | 1.07 | 0 | 19.75 | 0 | 8.720997 | 1.282981 | 0.1487685 | 1.816433 | 0.1575646 | 7.962873 | 1.837564 | 1177 | 1 | 0 | 0 | 0 | 0 | 0 | 0 | 0 | 0 | 94 | 6.1 | 650 | 235 | 612 | 1787
0.14 | 0.65 | 1.19 | 0.005 | 0.006 | 20.16 | 21.52 | 3.03 | 2.48 | 0 | 0.001 | 0.001 | 0 | 0.161 | 0 | 0 | 0 | 1.07 | 0 | 19.75 | 0 | 8.720997 | 1.282981 | 0.1487685 | 1.816433 | 0.1575646 | 7.962873 | 1.837564 | 1177 | 1 | 0 | 0 | 0 | 0 | 0 | 0 | 0 | 0 | 94 | 6.1 | 650 | 176 | 612 | 9624
0.14 | 0.65 | 1.19 | 0.005 | 0.006 | 20.16 | 21.52 | 3.03 | 2.48 | 0 | 0.001 | 0.001 | 0 | 0.161 | 0 | 0 | 0 | 1.07 | 0 | 19.75 | 0 | 8.720997 | 1.282981 | 0.1487685 | 1.816433 | 0.1575646 | 7.962873 | 1.837564 | 1177 | 1 | 0 | 0 | 0 | 0 | 0 | 0 | 0 | 0 | 94 | 6.1 | 650 | 157 | 612 | 16548.1
0.14 | 0.65 | 1.19 | 0.005 | 0.006 | 20.16 | 21.52 | 3.03 | 2.48 | 0 | 0.001 | 0.001 | 0 | 0.161 | 0 | 0 | 0 | 1.07 | 0 | 19.75 | 0 | 8.720997 | 1.282981 | 0.1487685 | 1.816433 | 0.1575646 | 7.962873 | 1.837564 | 1177 | 1 | 0 | 0 | 0 | 0 | 0 | 0 | 0 | 0 | 94 | 6.1 | 750 | 176 | 408 | 99.2
0.14 | 0.65 | 1.19 | 0.005 | 0.006 | 20.16 | 21.52 | 3.03 | 2.48 | 0 | 0.001 | 0.001 | 0 | 0.161 | 0 | 0 | 0 | 1.07 | 0 | 19.75 | 0 | 8.720997 | 1.282981 | 0.1487685 | 1.816433 | 0.1575646 | 7.962873 | 1.837564 | 1177 | 1 | 0 | 0 | 0 | 0 | 0 | 0 | 0 | 0 | 94 | 6.1 | 750 | 118 | 408 | 1200
0.14 | 0.65 | 1.19 | 0.005 | 0.006 | 20.16 | 21.52 | 3.03 | 2.48 | 0 | 0.001 | 0.001 | 0 | 0.161 | 0 | 0 | 0 | 1.07 | 0 | 19.75 | 0 | 8.720997 | 1.282981 | 0.1487685 | 1.816433 | 0.1575646 | 7.962873 | 1.837564 | 1177 | 1 | 0 | 0 | 0 | 0 | 0 | 0 | 0 | 0 | 94 | 6.1 | 750 | 98 | 408 | 2060.4
0.14 | 0.65 | 1.19 | 0.005 | 0.006 | 20.16 | 21.52 | 3.03 | 2.48 | 0 | 0.001 | 0.001 | 0 | 0.161 | 0 | 0 | 0 | 1.07 | 0 | 19.75 | 0 | 8.720997 | 1.282981 | 0.1487685 | 1.816433 | 0.1575646 | 7.962873 | 1.837564 | 1177 | 1 | 0 | 0 | 0 | 0 | 0 | 0 | 0 | 0 | 94 | 6.1 | 750 | 78 | 408 | 10949.6
0.14 | 0.65 | 1.19 | 0.005 | 0.006 | 20.16 | 21.52 | 3.03 | 2.48 | 0 | 0.001 | 0.001 | 0 | 0.161 | 0 | 0 | 0 | 1.07 | 0 | 19.75 | 0 | 8.720997 | 1.282981 | 0.1487685 | 1.816433 | 0.1575646 | 7.962873 | 1.837564 | 1177 | 1 | 0 | 0 | 0 | 0 | 0 | 0 | 0 | 0 | 94 | 6.1 | 750 | 69 | 408 | 18967.5
0.14 | 0.65 | 1.19 | 0.005 | 0.006 | 20.16 | 21.52 | 3.03 | 2.48 | 0 | 0.001 | 0.001 | 0 | 0.161 | 0 | 0 | 0 | 1.07 | 0 | 19.75 | 0 | 8.720997 | 1.282981 | 0.1487685 | 1.816433 | 0.1575646 | 7.962873 | 1.837564 | 1177 | 1 | 0 | 0 | 0 | 0 | 0 | 0 | 0 | 0 | 94 | 6.1 | 850 | 98 | 318 | 51.6
0.14 | 0.65 | 1.19 | 0.005 | 0.006 | 20.16 | 21.52 | 3.03 | 2.48 | 0 | 0.001 | 0.001 | 0 | 0.161 | 0 | 0 | 0 | 1.07 | 0 | 19.75 | 0 | 8.720997 | 1.282981 | 0.1487685 | 1.816433 | 0.1575646 | 7.962873 | 1.837564 | 1177 | 1 | 0 | 0 | 0 | 0 | 0 | 0 | 0 | 0 | 94 | 6.1 | 850 | 78 | 318 | 189.7
0.14 | 0.65 | 1.19 | 0.005 | 0.006 | 20.16 | 21.52 | 3.03 | 2.48 | 0 | 0.001 | 0.001 | 0 | 0.161 | 0 | 0 | 0 | 1.07 | 0 | 19.75 | 0 | 8.720997 | 1.282981 | 0.1487685 | 1.816433 | 0.1575646 | 7.962873 | 1.837564 | 1177 | 1 | 0 | 0 | 0 | 0 | 0 | 0 | 0 | 0 | 94 | 6.1 | 850 | 53 | 318 | 1531.7
0.049 | 0.33 | 0.49 | 0.002 | 0.0008 | 75.35 | 15.37 | 0.001 | 0 | 0.004 | 0.0001 | 0.16 | 0.26 | 0.28 | 0 | 0 | 0 | 0.0002 | 7.49 | 0.031 | 0 | 8.487511 | 1.245593 | 0.03175892 | 1.864752 | 0.115329 | 9.155163 | 1.573098 | 1120 | 0.08 | 0 | 0 | 0 | 0 | 0 | 0 | 0 | 0 | 73 | 3.1 | 600 | 300 | 527 | 33.5
0.049 | 0.33 | 0.49 | 0.002 | 0.0008 | 75.35 | 15.37 | 0.001 | 0 | 0.004 | 0.0001 | 0.16 | 0.26 | 0.28 | 0 | 0 | 0 | 0.0002 | 7.49 | 0.031 | 0 | 8.487511 | 1.245593 | 0.03175892 | 1.864752 | 0.115329 | 9.155163 | 1.573098 | 1120 | 0.08 | 0 | 0 | 0 | 0 | 0 | 0 | 0 | 0 | 73 | 3.1 | 600 | 200 | 527 | 191.1
0.049 | 0.33 | 0.49 | 0.002 | 0.0008 | 75.35 | 15.37 | 0.001 | 0 | 0.004 | 0.0001 | 0.16 | 0.26 | 0.28 | 0 | 0 | 0 | 0.0002 | 7.49 | 0.031 | 0 | 8.487511 | 1.245593 | 0.03175892 | 1.864752 | 0.115329 | 9.155163 | 1.573098 | 1120 | 0.08 | 0 | 0 | 0 | 0 | 0 | 0 | 0 | 0 | 73 | 3.1 | 600 | 140 | 527 | 1094.5
0.049 | 0.33 | 0.49 | 0.002 | 0.0008 | 75.35 | 15.37 | 0.001 | 0 | 0.004 | 0.0001 | 0.16 | 0.26 | 0.28 | 0 | 0 | 0 | 0.0002 | 7.49 | 0.031 | 0 | 8.487511 | 1.245593 | 0.03175892 | 1.864752 | 0.115329 | 9.155163 | 1.573098 | 1120 | 0.08 | 0 | 0 | 0 | 0 | 0 | 0 | 0 | 0 | 73 | 3.1 | 600 | 100 | 527 | 8385.6
0.049 | 0.33 | 0.49 | 0.002 | 0.0008 | 75.35 | 15.37 | 0.001 | 0 | 0.004 | 0.0001 | 0.16 | 0.26 | 0.28 | 0 | 0 | 0 | 0.0002 | 7.49 | 0.031 | 0 | 8.487511 | 1.245593 | 0.03175892 | 1.864752 | 0.115329 | 9.155163 | 1.573098 | 1120 | 0.08 | 0 | 0 | 0 | 0 | 0 | 0 | 0 | 0 | 73 | 3.1 | 600 | 80 | 527 | 39250.8
0.049 | 0.33 | 0.49 | 0.002 | 0.0008 | 75.35 | 15.37 | 0.001 | 0 | 0.004 | 0.0001 | 0.16 | 0.26 | 0.28 | 0 | 0 | 0 | 0.0002 | 7.49 | 0.031 | 0 | 8.487511 | 1.245593 | 0.03175892 | 1.864752 | 0.115329 | 9.155163 | 1.573098 | 1120 | 0.08 | 0 | 0 | 0 | 0 | 0 | 0 | 0 | 0 | 73 | 3.1 | 700 | 140 | 420 | 15
0.049 | 0.33 | 0.49 | 0.002 | 0.0008 | 75.35 | 15.37 | 0.001 | 0 | 0.004 | 0.0001 | 0.16 | 0.26 | 0.28 | 0 | 0 | 0 | 0.0002 | 7.49 | 0.031 | 0 | 8.487511 | 1.245593 | 0.03175892 | 1.864752 | 0.115329 | 9.155163 | 1.573098 | 1120 | 0.08 | 0 | 0 | 0 | 0 | 0 | 0 | 0 | 0 | 73 | 3.1 | 700 | 80 | 420 | 468.5
0.049 | 0.33 | 0.49 | 0.002 | 0.0008 | 75.35 | 15.37 | 0.001 | 0 | 0.004 | 0.0001 | 0.16 | 0.26 | 0.28 | 0 | 0 | 0 | 0.0002 | 7.49 | 0.031 | 0 | 8.487511 | 1.245593 | 0.03175892 | 1.864752 | 0.115329 | 9.155163 | 1.573098 | 1120 | 0.08 | 0 | 0 | 0 | 0 | 0 | 0 | 0 | 0 | 73 | 3.1 | 700 | 60 | 420 | 2496.8
0.049 | 0.33 | 0.49 | 0.002 | 0.0008 | 75.35 | 15.37 | 0.001 | 0 | 0.004 | 0.0001 | 0.16 | 0.26 | 0.28 | 0 | 0 | 0 | 0.0002 | 7.49 | 0.031 | 0 | 8.487511 | 1.245593 | 0.03175892 | 1.864752 | 0.115329 | 9.155163 | 1.573098 | 1120 | 0.08 | 0 | 0 | 0 | 0 | 0 | 0 | 0 | 0 | 73 | 3.1 | 700 | 40 | 420 | 67643.7
0.049 | 0.33 | 0.49 | 0.002 | 0.0008 | 75.35 | 15.37 | 0.001 | 0 | 0.004 | 0.0001 | 0.16 | 0.26 | 0.28 | 0 | 0 | 0 | 0.0002 | 7.49 | 0.031 | 0 | 8.487511 | 1.245593 | 0.03175892 | 1.864752 | 0.115329 | 9.155163 | 1.573098 | 1120 | 0.08 | 0 | 0 | 0 | 0 | 0 | 0 | 0 | 0 | 73 | 3.1 | 800 | 60 | 205 | 69.7
0.049 | 0.33 | 0.49 | 0.002 | 0.0008 | 75.35 | 15.37 | 0.001 | 0 | 0.004 | 0.0001 | 0.16 | 0.26 | 0.28 | 0 | 0 | 0 | 0.0002 | 7.49 | 0.031 | 0 | 8.487511 | 1.245593 | 0.03175892 | 1.864752 | 0.115329 | 9.155163 | 1.573098 | 1120 | 0.08 | 0 | 0 | 0 | 0 | 0 | 0 | 0 | 0 | 73 | 3.1 | 800 | 40 | 205 | 606.9
0.049 | 0.33 | 0.49 | 0.002 | 0.0008 | 75.35 | 15.37 | 0.001 | 0 | 0.004 | 0.0001 | 0.16 | 0.26 | 0.28 | 0 | 0 | 0 | 0.0002 | 7.49 | 0.031 | 0 | 8.487511 | 1.245593 | 0.03175892 | 1.864752 | 0.115329 | 9.155163 | 1.573098 | 1120 | 0.08 | 0 | 0 | 0 | 0 | 0 | 0 | 0 | 0 | 73 | 3.1 | 800 | 30 | 205 | 17083.4
0.049 | 0.33 | 0.49 | 0.002 | 0.0008 | 75.35 | 15.37 | 0.001 | 0 | 0.004 | 0.0001 | 0.16 | 0.26 | 0.28 | 0 | 0 | 0 | 0.0002 | 7.49 | 0.031 | 0 | 8.487511 | 1.245593 | 0.03175892 | 1.864752 | 0.115329 | 9.155163 | 1.573098 | 1120 | 0.08 | 0 | 0 | 0 | 0 | 0 | 0 | 0 | 0 | 73 | 3.1 | 900 | 40 | 113 | 37.8
0.049 | 0.33 | 0.49 | 0.002 | 0.0008 | 75.35 | 15.37 | 0.001 | 0 | 0.004 | 0.0001 | 0.16 | 0.26 | 0.28 | 0 | 0 | 0 | 0.0002 | 7.49 | 0.031 | 0 | 8.487511 | 1.245593 | 0.03175892 | 1.864752 | 0.115329 | 9.155163 | 1.573098 | 1120 | 0.08 | 0 | 0 | 0 | 0 | 0 | 0 | 0 | 0 | 73 | 3.1 | 900 | 30 | 113 | 139.1
0.049 | 0.33 | 0.49 | 0.002 | 0.0008 | 75.35 | 15.37 | 0.001 | 0 | 0.004 | 0.0001 | 0.16 | 0.26 | 0.28 | 0 | 0 | 0 | 0.0002 | 7.49 | 0.031 | 0 | 8.487511 | 1.245593 | 0.03175892 | 1.864752 | 0.115329 | 9.155163 | 1.573098 | 1120 | 0.08 | 0 | 0 | 0 | 0 | 0 | 0 | 0 | 0 | 73 | 3.1 | 900 | 20 | 113 | 2391.7
0.049 | 0.33 | 0.49 | 0.002 | 0.0008 | 75.35 | 15.37 | 0.001 | 0 | 0.004 | 0.0001 | 0.16 | 0.26 | 0.28 | 0 | 0 | 0 | 0.0002 | 7.49 | 0.031 | 0 | 8.487511 | 1.245593 | 0.03175892 | 1.864752 | 0.115329 | 9.155163 | 1.573098 | 1120 | 0.08 | 0 | 0 | 0 | 0 | 0 | 0 | 0 | 0 | 73 | 3.1 | 900 | 14 | 113 | 16081.9
0.049 | 0.33 | 0.49 | 0.002 | 0.0008 | 75.35 | 15.37 | 0.001 | 0 | 0.004 | 0.0001 | 0.16 | 0.26 | 0.28 | 0 | 0 | 0 | 0.0002 | 7.49 | 0.031 | 0 | 8.487511 | 1.245593 | 0.03175892 | 1.864752 | 0.115329 | 9.155163 | 1.573098 | 1120 | 0.08 | 0 | 0 | 0 | 0 | 0 | 0 | 0 | 0 | 73 | 3.1 | 1000 | 20 | 70 | 65
0.049 | 0.33 | 0.49 | 0.002 | 0.0008 | 75.35 | 15.37 | 0.001 | 0 | 0.004 | 0.0001 | 0.16 | 0.26 | 0.28 | 0 | 0 | 0 | 0.0002 | 7.49 | 0.031 | 0 | 8.487511 | 1.245593 | 0.03175892 | 1.864752 | 0.115329 | 9.155163 | 1.573098 | 1120 | 0.08 | 0 | 0 | 0 | 0 | 0 | 0 | 0 | 0 | 73 | 3.1 | 1000 | 14 | 70 | 718.8
0.049 | 0.33 | 0.49 | 0.002 | 0.0008 | 75.35 | 15.37 | 0.001 | 0 | 0.004 | 0.0001 | 0.16 | 0.26 | 0.28 | 0 | 0 | 0 | 0.0002 | 7.49 | 0.031 | 0 | 8.487511 | 1.245593 | 0.03175892 | 1.864752 | 0.115329 | 9.155163 | 1.573098 | 1120 | 0.08 | 0 | 0 | 0 | 0 | 0 | 0 | 0 | 0 | 73 | 3.1 | 1000 | 10 | 70 | 28904.4
0.039 | 0.12 | 0.08 | 0.008 | 0.001 | 72.6 | 15.57 | 0.04 | 0 | 0.01 | 0.0001 | 0.55 | 2.45 | 0.0073 | 0 | 0 | 0 | 0.99 | 7.21 | 0.08 | 0 | 8.444806 | 1.254348 | 0.0423274 | 1.849816 | 0.1137057 | 8.975492 | 1.807565 | 0 | 0 | 0 | 0 | 0 | 0 | 1140 | 1 | 0 | 0 | 31 | 3.2 | 600 | 800 | 963 | 1.4
0.039 | 0.12 | 0.08 | 0.008 | 0.001 | 72.6 | 15.57 | 0.04 | 0 | 0.01 | 0.0001 | 0.55 | 2.45 | 0.0073 | 0 | 0 | 0 | 0.99 | 7.21 | 0.08 | 0 | 8.444806 | 1.254348 | 0.0423274 | 1.849816 | 0.1137057 | 8.975492 | 1.807565 | 0 | 0 | 0 | 0 | 0 | 0 | 1140 | 1 | 0 | 0 | 31 | 3.2 | 600 | 700 | 963 | 46.1
0.039 | 0.12 | 0.08 | 0.008 | 0.001 | 72.6 | 15.57 | 0.04 | 0 | 0.01 | 0.0001 | 0.55 | 2.45 | 0.0073 | 0 | 0 | 0 | 0.99 | 7.21 | 0.08 | 0 | 8.444806 | 1.254348 | 0.0423274 | 1.849816 | 0.1137057 | 8.975492 | 1.807565 | 0 | 0 | 0 | 0 | 0 | 0 | 1140 | 1 | 0 | 0 | 31 | 3.2 | 600 | 600 | 963 | 1428.8
0.039 | 0.12 | 0.08 | 0.008 | 0.001 | 72.6 | 15.57 | 0.04 | 0 | 0.01 | 0.0001 | 0.55 | 2.45 | 0.0073 | 0 | 0 | 0 | 0.99 | 7.21 | 0.08 | 0 | 8.444806 | 1.254348 | 0.0423274 | 1.849816 | 0.1137057 | 8.975492 | 1.807565 | 0 | 0 | 0 | 0 | 0 | 0 | 1140 | 1 | 0 | 0 | 31 | 3.2 | 600 | 540 | 963 | 6057.8
0.039 | 0.12 | 0.08 | 0.008 | 0.001 | 72.6 | 15.57 | 0.04 | 0 | 0.01 | 0.0001 | 0.55 | 2.45 | 0.0073 | 0 | 0 | 0 | 0.99 | 7.21 | 0.08 | 0 | 8.444806 | 1.254348 | 0.0423274 | 1.849816 | 0.1137057 | 8.975492 | 1.807565 | 0 | 0 | 0 | 0 | 0 | 0 | 1140 | 1 | 0 | 0 | 31 | 3.2 | 600 | 500 | 963 | 12023
0.039 | 0.12 | 0.08 | 0.008 | 0.001 | 72.6 | 15.57 | 0.04 | 0 | 0.01 | 0.0001 | 0.55 | 2.45 | 0.0073 | 0 | 0 | 0 | 0.99 | 7.21 | 0.08 | 0 | 8.444806 | 1.254348 | 0.0423274 | 1.849816 | 0.1137057 | 8.975492 | 1.807565 | 0 | 0 | 0 | 0 | 0 | 0 | 1140 | 1 | 0 | 0 | 31 | 3.2 | 600 | 460 | 963 | 21015.6
0.039 | 0.12 | 0.08 | 0.008 | 0.001 | 72.6 | 15.57 | 0.04 | 0 | 0.01 | 0.0001 | 0.55 | 2.45 | 0.0073 | 0 | 0 | 0 | 0.99 | 7.21 | 0.08 | 0 | 8.444806 | 1.254348 | 0.0423274 | 1.849816 | 0.1137057 | 8.975492 | 1.807565 | 0 | 0 | 0 | 0 | 0 | 0 | 1140 | 1 | 0 | 0 | 31 | 3.2 | 650 | 600 | 914 | 72.2
0.039 | 0.12 | 0.08 | 0.008 | 0.001 | 72.6 | 15.57 | 0.04 | 0 | 0.01 | 0.0001 | 0.55 | 2.45 | 0.0073 | 0 | 0 | 0 | 0.99 | 7.21 | 0.08 | 0 | 8.444806 | 1.254348 | 0.0423274 | 1.849816 | 0.1137057 | 8.975492 | 1.807565 | 0 | 0 | 0 | 0 | 0 | 0 | 1140 | 1 | 0 | 0 | 31 | 3.2 | 650 | 400 | 914 | 3477.9
0.039 | 0.12 | 0.08 | 0.008 | 0.001 | 72.6 | 15.57 | 0.04 | 0 | 0.01 | 0.0001 | 0.55 | 2.45 | 0.0073 | 0 | 0 | 0 | 0.99 | 7.21 | 0.08 | 0 | 8.444806 | 1.254348 | 0.0423274 | 1.849816 | 0.1137057 | 8.975492 | 1.807565 | 0 | 0 | 0 | 0 | 0 | 0 | 1140 | 1 | 0 | 0 | 31 | 3.2 | 700 | 500 | 814 | 15
0.039 | 0.12 | 0.08 | 0.008 | 0.001 | 72.6 | 15.57 | 0.04 | 0 | 0.01 | 0.0001 | 0.55 | 2.45 | 0.0073 | 0 | 0 | 0 | 0.99 | 7.21 | 0.08 | 0 | 8.444806 | 1.254348 | 0.0423274 | 1.849816 | 0.1137057 | 8.975492 | 1.807565 | 0 | 0 | 0 | 0 | 0 | 0 | 1140 | 1 | 0 | 0 | 31 | 3.2 | 700 | 400 | 814 | 181.1
0.039 | 0.12 | 0.08 | 0.008 | 0.001 | 72.6 | 15.57 | 0.04 | 0 | 0.01 | 0.0001 | 0.55 | 2.45 | 0.0073 | 0 | 0 | 0 | 0.99 | 7.21 | 0.08 | 0 | 8.444806 | 1.254348 | 0.0423274 | 1.849816 | 0.1137057 | 8.975492 | 1.807565 | 0 | 0 | 0 | 0 | 0 | 0 | 1140 | 1 | 0 | 0 | 31 | 3.2 | 700 | 300 | 814 | 1198.4
0.039 | 0.12 | 0.08 | 0.008 | 0.001 | 72.6 | 15.57 | 0.04 | 0 | 0.01 | 0.0001 | 0.55 | 2.45 | 0.0073 | 0 | 0 | 0 | 0.99 | 7.21 | 0.08 | 0 | 8.444806 | 1.254348 | 0.0423274 | 1.849816 | 0.1137057 | 8.975492 | 1.807565 | 0 | 0 | 0 | 0 | 0 | 0 | 1140 | 1 | 0 | 0 | 31 | 3.2 | 700 | 240 | 814 | 4666.2
0.039 | 0.12 | 0.08 | 0.008 | 0.001 | 72.6 | 15.57 | 0.04 | 0 | 0.01 | 0.0001 | 0.55 | 2.45 | 0.0073 | 0 | 0 | 0 | 0.99 | 7.21 | 0.08 | 0 | 8.444806 | 1.254348 | 0.0423274 | 1.849816 | 0.1137057 | 8.975492 | 1.807565 | 0 | 0 | 0 | 0 | 0 | 0 | 1140 | 1 | 0 | 0 | 31 | 3.2 | 700 | 200 | 814 | 10931.2
0.039 | 0.12 | 0.08 | 0.008 | 0.001 | 72.6 | 15.57 | 0.04 | 0 | 0.01 | 0.0001 | 0.55 | 2.45 | 0.0073 | 0 | 0 | 0 | 0.99 | 7.21 | 0.08 | 0 | 8.444806 | 1.254348 | 0.0423274 | 1.849816 | 0.1137057 | 8.975492 | 1.807565 | 0 | 0 | 0 | 0 | 0 | 0 | 1140 | 1 | 0 | 0 | 31 | 3.2 | 700 | 160 | 814 | 28537.1
0.039 | 0.12 | 0.08 | 0.008 | 0.001 | 72.6 | 15.57 | 0.04 | 0 | 0.01 | 0.0001 | 0.55 | 2.45 | 0.0073 | 0 | 0 | 0 | 0.99 | 7.21 | 0.08 | 0 | 8.444806 | 1.254348 | 0.0423274 | 1.849816 | 0.1137057 | 8.975492 | 1.807565 | 0 | 0 | 0 | 0 | 0 | 0 | 1140 | 1 | 0 | 0 | 31 | 3.2 | 750 | 240 | 732 | 439.8
0.039 | 0.12 | 0.08 | 0.008 | 0.001 | 72.6 | 15.57 | 0.04 | 0 | 0.01 | 0.0001 | 0.55 | 2.45 | 0.0073 | 0 | 0 | 0 | 0.99 | 7.21 | 0.08 | 0 | 8.444806 | 1.254348 | 0.0423274 | 1.849816 | 0.1137057 | 8.975492 | 1.807565 | 0 | 0 | 0 | 0 | 0 | 0 | 1140 | 1 | 0 | 0 | 31 | 3.2 | 800 | 240 | 540 | 23.5
0.039 | 0.12 | 0.08 | 0.008 | 0.001 | 72.6 | 15.57 | 0.04 | 0 | 0.01 | 0.0001 | 0.55 | 2.45 | 0.0073 | 0 | 0 | 0 | 0.99 | 7.21 | 0.08 | 0 | 8.444806 | 1.254348 | 0.0423274 | 1.849816 | 0.1137057 | 8.975492 | 1.807565 | 0 | 0 | 0 | 0 | 0 | 0 | 1140 | 1 | 0 | 0 | 31 | 3.2 | 800 | 200 | 540 | 100.5
0.039 | 0.12 | 0.08 | 0.008 | 0.001 | 72.6 | 15.57 | 0.04 | 0 | 0.01 | 0.0001 | 0.55 | 2.45 | 0.0073 | 0 | 0 | 0 | 0.99 | 7.21 | 0.08 | 0 | 8.444806 | 1.254348 | 0.0423274 | 1.849816 | 0.1137057 | 8.975492 | 1.807565 | 0 | 0 | 0 | 0 | 0 | 0 | 1140 | 1 | 0 | 0 | 31 | 3.2 | 800 | 140 | 540 | 656.4
0.039 | 0.12 | 0.08 | 0.008 | 0.001 | 72.6 | 15.57 | 0.04 | 0 | 0.01 | 0.0001 | 0.55 | 2.45 | 0.0073 | 0 | 0 | 0 | 0.99 | 7.21 | 0.08 | 0 | 8.444806 | 1.254348 | 0.0423274 | 1.849816 | 0.1137057 | 8.975492 | 1.807565 | 0 | 0 | 0 | 0 | 0 | 0 | 1140 | 1 | 0 | 0 | 31 | 3.2 | 800 | 100 | 540 | 2105.3
0.039 | 0.12 | 0.08 | 0.008 | 0.001 | 72.6 | 15.57 | 0.04 | 0 | 0.01 | 0.0001 | 0.55 | 2.45 | 0.0073 | 0 | 0 | 0 | 0.99 | 7.21 | 0.08 | 0 | 8.444806 | 1.254348 | 0.0423274 | 1.849816 | 0.1137057 | 8.975492 | 1.807565 | 0 | 0 | 0 | 0 | 0 | 0 | 1140 | 1 | 0 | 0 | 31 | 3.2 | 800 | 70 | 540 | 6667
0.039 | 0.12 | 0.08 | 0.008 | 0.001 | 72.6 | 15.57 | 0.04 | 0 | 0.01 | 0.0001 | 0.55 | 2.45 | 0.0073 | 0 | 0 | 0 | 0.99 | 7.21 | 0.08 | 0 | 8.444806 | 1.254348 | 0.0423274 | 1.849816 | 0.1137057 | 8.975492 | 1.807565 | 0 | 0 | 0 | 0 | 0 | 0 | 1140 | 1 | 0 | 0 | 31 | 3.2 | 800 | 50 | 540 | 17494.5
0.039 | 0.12 | 0.08 | 0.008 | 0.001 | 72.6 | 15.57 | 0.04 | 0 | 0.01 | 0.0001 | 0.55 | 2.45 | 0.0073 | 0 | 0 | 0 | 0.99 | 7.21 | 0.08 | 0 | 8.444806 | 1.254348 | 0.0423274 | 1.849816 | 0.1137057 | 8.975492 | 1.807565 | 0 | 0 | 0 | 0 | 0 | 0 | 1140 | 1 | 0 | 0 | 31 | 3.2 | 850 | 100 | 412 | 159.8
0.039 | 0.12 | 0.08 | 0.008 | 0.001 | 72.6 | 15.57 | 0.04 | 0 | 0.01 | 0.0001 | 0.55 | 2.45 | 0.0073 | 0 | 0 | 0 | 0.99 | 7.21 | 0.08 | 0 | 8.444806 | 1.254348 | 0.0423274 | 1.849816 | 0.1137057 | 8.975492 | 1.807565 | 0 | 0 | 0 | 0 | 0 | 0 | 1140 | 1 | 0 | 0 | 31 | 3.2 | 850 | 50 | 412 | 2586.3
0.039 | 0.12 | 0.08 | 0.008 | 0.001 | 72.6 | 15.57 | 0.04 | 0 | 0.01 | 0.0001 | 0.55 | 2.45 | 0.0073 | 0 | 0 | 0 | 0.99 | 7.21 | 0.08 | 0 | 8.444806 | 1.254348 | 0.0423274 | 1.849816 | 0.1137057 | 8.975492 | 1.807565 | 0 | 0 | 0 | 0 | 0 | 0 | 1140 | 1 | 0 | 0 | 31 | 3.2 | 900 | 70 | 238 | 12.6
0.039 | 0.12 | 0.08 | 0.008 | 0.001 | 72.6 | 15.57 | 0.04 | 0 | 0.01 | 0.0001 | 0.55 | 2.45 | 0.0073 | 0 | 0 | 0 | 0.99 | 7.21 | 0.08 | 0 | 8.444806 | 1.254348 | 0.0423274 | 1.849816 | 0.1137057 | 8.975492 | 1.807565 | 0 | 0 | 0 | 0 | 0 | 0 | 1140 | 1 | 0 | 0 | 31 | 3.2 | 900 | 50 | 238 | 202
0.039 | 0.12 | 0.08 | 0.008 | 0.001 | 72.6 | 15.57 | 0.04 | 0 | 0.01 | 0.0001 | 0.55 | 2.45 | 0.0073 | 0 | 0 | 0 | 0.99 | 7.21 | 0.08 | 0 | 8.444806 | 1.254348 | 0.0423274 | 1.849816 | 0.1137057 | 8.975492 | 1.807565 | 0 | 0 | 0 | 0 | 0 | 0 | 1140 | 1 | 0 | 0 | 31 | 3.2 | 900 | 30 | 238 | 2171.5
0.13 | 0.09 | 0.09 | 0.002 | 0.003 | 46.9 | 14.4 | 3.74 | 0 | 0.01 | 0.0059 | 3.07 | 2.36 | 0.0039 | 0 | 0 | 0 | 0 | 0.24 | 28.88 | 0 | 8.378407 | 1.262583 | 0.05096058 | 1.856817 | 0.1248741 | 8.606624 | 1.926058 | 0 | 0 | 0 | 0 | 0 | 0 | 1200 | 2 | 0 | 0 | 36 | 2.4 | 700 | 608 | 1070 | 108.3
0.13 | 0.09 | 0.09 | 0.002 | 0.003 | 46.9 | 14.4 | 3.74 | 0 | 0.01 | 0.0059 | 3.07 | 2.36 | 0.0039 | 0 | 0 | 0 | 0 | 0.24 | 28.88 | 0 | 8.378407 | 1.262583 | 0.05096058 | 1.856817 | 0.1248741 | 8.606624 | 1.926058 | 0 | 0 | 0 | 0 | 0 | 0 | 1200 | 2 | 0 | 0 | 36 | 2.4 | 700 | 490 | 1070 | 807.2
0.13 | 0.09 | 0.09 | 0.002 | 0.003 | 46.9 | 14.4 | 3.74 | 0 | 0.01 | 0.0059 | 3.07 | 2.36 | 0.0039 | 0 | 0 | 0 | 0 | 0.24 | 28.88 | 0 | 8.378407 | 1.262583 | 0.05096058 | 1.856817 | 0.1248741 | 8.606624 | 1.926058 | 0 | 0 | 0 | 0 | 0 | 0 | 1200 | 2 | 0 | 0 | 36 | 2.4 | 700 | 471 | 1070 | 946.4
0.13 | 0.09 | 0.09 | 0.002 | 0.003 | 46.9 | 14.4 | 3.74 | 0 | 0.01 | 0.0059 | 3.07 | 2.36 | 0.0039 | 0 | 0 | 0 | 0 | 0.24 | 28.88 | 0 | 8.378407 | 1.262583 | 0.05096058 | 1.856817 | 0.1248741 | 8.606624 | 1.926058 | 0 | 0 | 0 | 0 | 0 | 0 | 1200 | 2 | 0 | 0 | 36 | 2.4 | 700 | 412 | 1070 | 3126.4
0.13 | 0.09 | 0.09 | 0.002 | 0.003 | 46.9 | 14.4 | 3.74 | 0 | 0.01 | 0.0059 | 3.07 | 2.36 | 0.0039 | 0 | 0 | 0 | 0 | 0.24 | 28.88 | 0 | 8.378407 | 1.262583 | 0.05096058 | 1.856817 | 0.1248741 | 8.606624 | 1.926058 | 0 | 0 | 0 | 0 | 0 | 0 | 1200 | 2 | 0 | 0 | 36 | 2.4 | 700 | 373 | 1070 | 6833
0.13 | 0.09 | 0.09 | 0.002 | 0.003 | 46.9 | 14.4 | 3.74 | 0 | 0.01 | 0.0059 | 3.07 | 2.36 | 0.0039 | 0 | 0 | 0 | 0 | 0.24 | 28.88 | 0 | 8.378407 | 1.262583 | 0.05096058 | 1.856817 | 0.1248741 | 8.606624 | 1.926058 | 0 | 0 | 0 | 0 | 0 | 0 | 1200 | 2 | 0 | 0 | 36 | 2.4 | 700 | 333 | 1070 | 21051
0.13 | 0.09 | 0.09 | 0.002 | 0.003 | 46.9 | 14.4 | 3.74 | 0 | 0.01 | 0.0059 | 3.07 | 2.36 | 0.0039 | 0 | 0 | 0 | 0 | 0.24 | 28.88 | 0 | 8.378407 | 1.262583 | 0.05096058 | 1.856817 | 0.1248741 | 8.606624 | 1.926058 | 0 | 0 | 0 | 0 | 0 | 0 | 1200 | 2 | 0 | 0 | 36 | 2.4 | 700 | 294 | 1070 | 66840.5
0.13 | 0.09 | 0.09 | 0.002 | 0.003 | 46.9 | 14.4 | 3.74 | 0 | 0.01 | 0.0059 | 3.07 | 2.36 | 0.0039 | 0 | 0 | 0 | 0 | 0.24 | 28.88 | 0 | 8.378407 | 1.262583 | 0.05096058 | 1.856817 | 0.1248741 | 8.606624 | 1.926058 | 0 | 0 | 0 | 0 | 0 | 0 | 1200 | 2 | 0 | 0 | 36 | 2.4 | 750 | 412 | 955 | 247.4
0.13 | 0.09 | 0.09 | 0.002 | 0.003 | 46.9 | 14.4 | 3.74 | 0 | 0.01 | 0.0059 | 3.07 | 2.36 | 0.0039 | 0 | 0 | 0 | 0 | 0.24 | 28.88 | 0 | 8.378407 | 1.262583 | 0.05096058 | 1.856817 | 0.1248741 | 8.606624 | 1.926058 | 0 | 0 | 0 | 0 | 0 | 0 | 1200 | 2 | 0 | 0 | 36 | 2.4 | 750 | 373 | 955 | 450.8
0.13 | 0.09 | 0.09 | 0.002 | 0.003 | 46.9 | 14.4 | 3.74 | 0 | 0.01 | 0.0059 | 3.07 | 2.36 | 0.0039 | 0 | 0 | 0 | 0 | 0.24 | 28.88 | 0 | 8.378407 | 1.262583 | 0.05096058 | 1.856817 | 0.1248741 | 8.606624 | 1.926058 | 0 | 0 | 0 | 0 | 0 | 0 | 1200 | 2 | 0 | 0 | 36 | 2.4 | 750 | 333 | 955 | 1403.7
0.13 | 0.09 | 0.09 | 0.002 | 0.003 | 46.9 | 14.4 | 3.74 | 0 | 0.01 | 0.0059 | 3.07 | 2.36 | 0.0039 | 0 | 0 | 0 | 0 | 0.24 | 28.88 | 0 | 8.378407 | 1.262583 | 0.05096058 | 1.856817 | 0.1248741 | 8.606624 | 1.926058 | 0 | 0 | 0 | 0 | 0 | 0 | 1200 | 2 | 0 | 0 | 36 | 2.4 | 750 | 294 | 955 | 4758.5
0.13 | 0.09 | 0.09 | 0.002 | 0.003 | 46.9 | 14.4 | 3.74 | 0 | 0.01 | 0.0059 | 3.07 | 2.36 | 0.0039 | 0 | 0 | 0 | 0 | 0.24 | 28.88 | 0 | 8.378407 | 1.262583 | 0.05096058 | 1.856817 | 0.1248741 | 8.606624 | 1.926058 | 0 | 0 | 0 | 0 | 0 | 0 | 1200 | 2 | 0 | 0 | 36 | 2.4 | 750 | 265 | 955 | 11046.2
0.13 | 0.09 | 0.09 | 0.002 | 0.003 | 46.9 | 14.4 | 3.74 | 0 | 0.01 | 0.0059 | 3.07 | 2.36 | 0.0039 | 0 | 0 | 0 | 0 | 0.24 | 28.88 | 0 | 8.378407 | 1.262583 | 0.05096058 | 1.856817 | 0.1248741 | 8.606624 | 1.926058 | 0 | 0 | 0 | 0 | 0 | 0 | 1200 | 2 | 0 | 0 | 36 | 2.4 | 750 | 235 | 955 | 20594.5
0.13 | 0.09 | 0.09 | 0.002 | 0.003 | 46.9 | 14.4 | 3.74 | 0 | 0.01 | 0.0059 | 3.07 | 2.36 | 0.0039 | 0 | 0 | 0 | 0 | 0.24 | 28.88 | 0 | 8.378407 | 1.262583 | 0.05096058 | 1.856817 | 0.1248741 | 8.606624 | 1.926058 | 0 | 0 | 0 | 0 | 0 | 0 | 1200 | 2 | 0 | 0 | 36 | 2.4 | 750 | 196 | 955 | 55273.2
0.13 | 0.09 | 0.09 | 0.002 | 0.003 | 46.9 | 14.4 | 3.74 | 0 | 0.01 | 0.0059 | 3.07 | 2.36 | 0.0039 | 0 | 0 | 0 | 0 | 0.24 | 28.88 | 0 | 8.378407 | 1.262583 | 0.05096058 | 1.856817 | 0.1248741 | 8.606624 | 1.926058 | 0 | 0 | 0 | 0 | 0 | 0 | 1200 | 2 | 0 | 0 | 36 | 2.4 | 800 | 333 | 881 | 120.1
0.13 | 0.09 | 0.09 | 0.002 | 0.003 | 46.9 | 14.4 | 3.74 | 0 | 0.01 | 0.0059 | 3.07 | 2.36 | 0.0039 | 0 | 0 | 0 | 0 | 0.24 | 28.88 | 0 | 8.378407 | 1.262583 | 0.05096058 | 1.856817 | 0.1248741 | 8.606624 | 1.926058 | 0 | 0 | 0 | 0 | 0 | 0 | 1200 | 2 | 0 | 0 | 36 | 2.4 | 800 | 265 | 881 | 819.3
0.13 | 0.09 | 0.09 | 0.002 | 0.003 | 46.9 | 14.4 | 3.74 | 0 | 0.01 | 0.0059 | 3.07 | 2.36 | 0.0039 | 0 | 0 | 0 | 0 | 0.24 | 28.88 | 0 | 8.378407 | 1.262583 | 0.05096058 | 1.856817 | 0.1248741 | 8.606624 | 1.926058 | 0 | 0 | 0 | 0 | 0 | 0 | 1200 | 2 | 0 | 0 | 36 | 2.4 | 800 | 235 | 881 | 1632.4
0.13 | 0.09 | 0.09 | 0.002 | 0.003 | 46.9 | 14.4 | 3.74 | 0 | 0.01 | 0.0059 | 3.07 | 2.36 | 0.0039 | 0 | 0 | 0 | 0 | 0.24 | 28.88 | 0 | 8.378407 | 1.262583 | 0.05096058 | 1.856817 | 0.1248741 | 8.606624 | 1.926058 | 0 | 0 | 0 | 0 | 0 | 0 | 1200 | 2 | 0 | 0 | 36 | 2.4 | 800 | 196 | 881 | 4365.7
0.13 | 0.09 | 0.09 | 0.002 | 0.003 | 46.9 | 14.4 | 3.74 | 0 | 0.01 | 0.0059 | 3.07 | 2.36 | 0.0039 | 0 | 0 | 0 | 0 | 0.24 | 28.88 | 0 | 8.378407 | 1.262583 | 0.05096058 | 1.856817 | 0.1248741 | 8.606624 | 1.926058 | 0 | 0 | 0 | 0 | 0 | 0 | 1200 | 2 | 0 | 0 | 36 | 2.4 | 800 | 157 | 881 | 13144.8
0.13 | 0.09 | 0.09 | 0.002 | 0.003 | 46.9 | 14.4 | 3.74 | 0 | 0.01 | 0.0059 | 3.07 | 2.36 | 0.0039 | 0 | 0 | 0 | 0 | 0.24 | 28.88 | 0 | 8.378407 | 1.262583 | 0.05096058 | 1.856817 | 0.1248741 | 8.606624 | 1.926058 | 0 | 0 | 0 | 0 | 0 | 0 | 1200 | 2 | 0 | 0 | 36 | 2.4 | 800 | 137 | 881 | 23070.2
0.13 | 0.09 | 0.09 | 0.002 | 0.003 | 46.9 | 14.4 | 3.74 | 0 | 0.01 | 0.0059 | 3.07 | 2.36 | 0.0039 | 0 | 0 | 0 | 0 | 0.24 | 28.88 | 0 | 8.378407 | 1.262583 | 0.05096058 | 1.856817 | 0.1248741 | 8.606624 | 1.926058 | 0 | 0 | 0 | 0 | 0 | 0 | 1200 | 2 | 0 | 0 | 36 | 2.4 | 850 | 235 | 700 | 132.2
0.13 | 0.09 | 0.09 | 0.002 | 0.003 | 46.9 | 14.4 | 3.74 | 0 | 0.01 | 0.0059 | 3.07 | 2.36 | 0.0039 | 0 | 0 | 0 | 0 | 0.24 | 28.88 | 0 | 8.378407 | 1.262583 | 0.05096058 | 1.856817 | 0.1248741 | 8.606624 | 1.926058 | 0 | 0 | 0 | 0 | 0 | 0 | 1200 | 2 | 0 | 0 | 36 | 2.4 | 850 | 177 | 700 | 736.4
0.13 | 0.09 | 0.09 | 0.002 | 0.003 | 46.9 | 14.4 | 3.74 | 0 | 0.01 | 0.0059 | 3.07 | 2.36 | 0.0039 | 0 | 0 | 0 | 0 | 0.24 | 28.88 | 0 | 8.378407 | 1.262583 | 0.05096058 | 1.856817 | 0.1248741 | 8.606624 | 1.926058 | 0 | 0 | 0 | 0 | 0 | 0 | 1200 | 2 | 0 | 0 | 36 | 2.4 | 850 | 137 | 700 | 2076.9
0.13 | 0.09 | 0.09 | 0.002 | 0.003 | 46.9 | 14.4 | 3.74 | 0 | 0.01 | 0.0059 | 3.07 | 2.36 | 0.0039 | 0 | 0 | 0 | 0 | 0.24 | 28.88 | 0 | 8.378407 | 1.262583 | 0.05096058 | 1.856817 | 0.1248741 | 8.606624 | 1.926058 | 0 | 0 | 0 | 0 | 0 | 0 | 1200 | 2 | 0 | 0 | 36 | 2.4 | 850 | 118 | 700 | 3988.1
0.13 | 0.09 | 0.09 | 0.002 | 0.003 | 46.9 | 14.4 | 3.74 | 0 | 0.01 | 0.0059 | 3.07 | 2.36 | 0.0039 | 0 | 0 | 0 | 0 | 0.24 | 28.88 | 0 | 8.378407 | 1.262583 | 0.05096058 | 1.856817 | 0.1248741 | 8.606624 | 1.926058 | 0 | 0 | 0 | 0 | 0 | 0 | 1200 | 2 | 0 | 0 | 36 | 2.4 | 850 | 98 | 700 | 7499.6
0.13 | 0.09 | 0.09 | 0.002 | 0.003 | 46.9 | 14.4 | 3.74 | 0 | 0.01 | 0.0059 | 3.07 | 2.36 | 0.0039 | 0 | 0 | 0 | 0 | 0.24 | 28.88 | 0 | 8.378407 | 1.262583 | 0.05096058 | 1.856817 | 0.1248741 | 8.606624 | 1.926058 | 0 | 0 | 0 | 0 | 0 | 0 | 1200 | 2 | 0 | 0 | 36 | 2.4 | 850 | 88 | 700 | 10549
0.13 | 0.09 | 0.09 | 0.002 | 0.003 | 46.9 | 14.4 | 3.74 | 0 | 0.01 | 0.0059 | 3.07 | 2.36 | 0.0039 | 0 | 0 | 0 | 0 | 0.24 | 28.88 | 0 | 8.378407 | 1.262583 | 0.05096058 | 1.856817 | 0.1248741 | 8.606624 | 1.926058 | 0 | 0 | 0 | 0 | 0 | 0 | 1200 | 2 | 0 | 0 | 36 | 2.4 | 850 | 69 | 700 | 26141.7
0.045 | 0.077 | 0.056 | 0.002 | 0.001 | 53.5 | 17.6 | 3.11 | 0 | 0.005 | 0.0025 | 0.58 | 0.97 | 0 | 0 | 0 | 0 | 5 | 14.4515 | 0 | 0 | 8.575263 | 1.263677 | 0.05634467 | 1.830857 | 0.1447245 | 8.427154 | 1.976913 | 970 | 2 | 0 | 0 | 0 | 0 | 620 | 9.5 | 960 | 0.83 | 42 | 4.6 | 550 | 1000 | 1180 | 701
0.045 | 0.077 | 0.056 | 0.002 | 0.001 | 53.5 | 17.6 | 3.11 | 0 | 0.005 | 0.0025 | 0.58 | 0.97 | 0 | 0 | 0 | 0 | 5 | 14.4515 | 0 | 0 | 8.575263 | 1.263677 | 0.05634467 | 1.830857 | 0.1447245 | 8.427154 | 1.976913 | 970 | 2 | 0 | 0 | 0 | 0 | 620 | 9.5 | 960 | 0.83 | 42 | 4.6 | 550 | 900 | 1180 | 3235.2
0.045 | 0.077 | 0.056 | 0.002 | 0.001 | 53.5 | 17.6 | 3.11 | 0 | 0.005 | 0.0025 | 0.58 | 0.97 | 0 | 0 | 0 | 0 | 5 | 14.4515 | 0 | 0 | 8.575263 | 1.263677 | 0.05634467 | 1.830857 | 0.1447245 | 8.427154 | 1.976913 | 970 | 2 | 0 | 0 | 0 | 0 | 620 | 9.5 | 960 | 0.83 | 42 | 4.6 | 600 | 900 | 1168 | 127.8
0.045 | 0.077 | 0.056 | 0.002 | 0.001 | 53.5 | 17.6 | 3.11 | 0 | 0.005 | 0.0025 | 0.58 | 0.97 | 0 | 0 | 0 | 0 | 5 | 14.4515 | 0 | 0 | 8.575263 | 1.263677 | 0.05634467 | 1.830857 | 0.1447245 | 8.427154 | 1.976913 | 970 | 2 | 0 | 0 | 0 | 0 | 620 | 9.5 | 960 | 0.83 | 42 | 4.6 | 600 | 800 | 1168 | 341.6
0.045 | 0.077 | 0.056 | 0.002 | 0.001 | 53.5 | 17.6 | 3.11 | 0 | 0.005 | 0.0025 | 0.58 | 0.97 | 0 | 0 | 0 | 0 | 5 | 14.4515 | 0 | 0 | 8.575263 | 1.263677 | 0.05634467 | 1.830857 | 0.1447245 | 8.427154 | 1.976913 | 970 | 2 | 0 | 0 | 0 | 0 | 620 | 9.5 | 960 | 0.83 | 42 | 4.6 | 600 | 700 | 1168 | 2620
0.045 | 0.077 | 0.056 | 0.002 | 0.001 | 53.5 | 17.6 | 3.11 | 0 | 0.005 | 0.0025 | 0.58 | 0.97 | 0 | 0 | 0 | 0 | 5 | 14.4515 | 0 | 0 | 8.575263 | 1.263677 | 0.05634467 | 1.830857 | 0.1447245 | 8.427154 | 1.976913 | 970 | 2 | 0 | 0 | 0 | 0 | 620 | 9.5 | 960 | 0.83 | 42 | 4.6 | 600 | 600 | 1168 | 9663
0.045 | 0.077 | 0.056 | 0.002 | 0.001 | 53.5 | 17.6 | 3.11 | 0 | 0.005 | 0.0025 | 0.58 | 0.97 | 0 | 0 | 0 | 0 | 5 | 14.4515 | 0 | 0 | 8.575263 | 1.263677 | 0.05634467 | 1.830857 | 0.1447245 | 8.427154 | 1.976913 | 970 | 2 | 0 | 0 | 0 | 0 | 620 | 9.5 | 960 | 0.83 | 42 | 4.6 | 650 | 700 | 1105 | 76.9
0.045 | 0.077 | 0.056 | 0.002 | 0.001 | 53.5 | 17.6 | 3.11 | 0 | 0.005 | 0.0025 | 0.58 | 0.97 | 0 | 0 | 0 | 0 | 5 | 14.4515 | 0 | 0 | 8.575263 | 1.263677 | 0.05634467 | 1.830857 | 0.1447245 | 8.427154 | 1.976913 | 970 | 2 | 0 | 0 | 0 | 0 | 620 | 9.5 | 960 | 0.83 | 42 | 4.6 | 650 | 600 | 1105 | 345.9
0.045 | 0.077 | 0.056 | 0.002 | 0.001 | 53.5 | 17.6 | 3.11 | 0 | 0.005 | 0.0025 | 0.58 | 0.97 | 0 | 0 | 0 | 0 | 5 | 14.4515 | 0 | 0 | 8.575263 | 1.263677 | 0.05634467 | 1.830857 | 0.1447245 | 8.427154 | 1.976913 | 970 | 2 | 0 | 0 | 0 | 0 | 620 | 9.5 | 960 | 0.83 | 42 | 4.6 | 650 | 500 | 1105 | 2444.5
0.045 | 0.077 | 0.056 | 0.002 | 0.001 | 53.5 | 17.6 | 3.11 | 0 | 0.005 | 0.0025 | 0.58 | 0.97 | 0 | 0 | 0 | 0 | 5 | 14.4515 | 0 | 0 | 8.575263 | 1.263677 | 0.05634467 | 1.830857 | 0.1447245 | 8.427154 | 1.976913 | 970 | 2 | 0 | 0 | 0 | 0 | 620 | 9.5 | 960 | 0.83 | 42 | 4.6 | 650 | 400 | 1105 | 6192.4
0.045 | 0.077 | 0.056 | 0.002 | 0.001 | 53.5 | 17.6 | 3.11 | 0 | 0.005 | 0.0025 | 0.58 | 0.97 | 0 | 0 | 0 | 0 | 5 | 14.4515 | 0 | 0 | 8.575263 | 1.263677 | 0.05634467 | 1.830857 | 0.1447245 | 8.427154 | 1.976913 | 970 | 2 | 0 | 0 | 0 | 0 | 620 | 9.5 | 960 | 0.83 | 42 | 4.6 | 650 | 300 | 1105 | 14367.4
0.045 | 0.077 | 0.056 | 0.002 | 0.001 | 53.5 | 17.6 | 3.11 | 0 | 0.005 | 0.0025 | 0.58 | 0.97 | 0 | 0 | 0 | 0 | 5 | 14.4515 | 0 | 0 | 8.575263 | 1.263677 | 0.05634467 | 1.830857 | 0.1447245 | 8.427154 | 1.976913 | 970 | 2 | 0 | 0 | 0 | 0 | 620 | 9.5 | 960 | 0.83 | 42 | 4.6 | 700 | 500 | 973 | 115.8
0.045 | 0.077 | 0.056 | 0.002 | 0.001 | 53.5 | 17.6 | 3.11 | 0 | 0.005 | 0.0025 | 0.58 | 0.97 | 0 | 0 | 0 | 0 | 5 | 14.4515 | 0 | 0 | 8.575263 | 1.263677 | 0.05634467 | 1.830857 | 0.1447245 | 8.427154 | 1.976913 | 970 | 2 | 0 | 0 | 0 | 0 | 620 | 9.5 | 960 | 0.83 | 42 | 4.6 | 700 | 400 | 973 | 278.7
0.045 | 0.077 | 0.056 | 0.002 | 0.001 | 53.5 | 17.6 | 3.11 | 0 | 0.005 | 0.0025 | 0.58 | 0.97 | 0 | 0 | 0 | 0 | 5 | 14.4515 | 0 | 0 | 8.575263 | 1.263677 | 0.05634467 | 1.830857 | 0.1447245 | 8.427154 | 1.976913 | 970 | 2 | 0 | 0 | 0 | 0 | 620 | 9.5 | 960 | 0.83 | 42 | 4.6 | 700 | 300 | 973 | 2012.2
0.045 | 0.077 | 0.056 | 0.002 | 0.001 | 53.5 | 17.6 | 3.11 | 0 | 0.005 | 0.0025 | 0.58 | 0.97 | 0 | 0 | 0 | 0 | 5 | 14.4515 | 0 | 0 | 8.575263 | 1.263677 | 0.05634467 | 1.830857 | 0.1447245 | 8.427154 | 1.976913 | 970 | 2 | 0 | 0 | 0 | 0 | 620 | 9.5 | 960 | 0.83 | 42 | 4.6 | 700 | 200 | 973 | 7877.5
0.045 | 0.077 | 0.056 | 0.002 | 0.001 | 53.5 | 17.6 | 3.11 | 0 | 0.005 | 0.0025 | 0.58 | 0.97 | 0 | 0 | 0 | 0 | 5 | 14.4515 | 0 | 0 | 8.575263 | 1.263677 | 0.05634467 | 1.830857 | 0.1447245 | 8.427154 | 1.976913 | 970 | 2 | 0 | 0 | 0 | 0 | 620 | 9.5 | 960 | 0.83 | 42 | 4.6 | 750 | 300 | 814 | 148.3
0.045 | 0.077 | 0.056 | 0.002 | 0.001 | 53.5 | 17.6 | 3.11 | 0 | 0.005 | 0.0025 | 0.58 | 0.97 | 0 | 0 | 0 | 0 | 5 | 14.4515 | 0 | 0 | 8.575263 | 1.263677 | 0.05634467 | 1.830857 | 0.1447245 | 8.427154 | 1.976913 | 970 | 2 | 0 | 0 | 0 | 0 | 620 | 9.5 | 960 | 0.83 | 42 | 4.6 | 750 | 200 | 814 | 787.4
0.045 | 0.077 | 0.056 | 0.002 | 0.001 | 53.5 | 17.6 | 3.11 | 0 | 0.005 | 0.0025 | 0.58 | 0.97 | 0 | 0 | 0 | 0 | 5 | 14.4515 | 0 | 0 | 8.575263 | 1.263677 | 0.05634467 | 1.830857 | 0.1447245 | 8.427154 | 1.976913 | 970 | 2 | 0 | 0 | 0 | 0 | 620 | 9.5 | 960 | 0.83 | 42 | 4.6 | 750 | 100 | 814 | 3670.5
0.28 | 0.3 | 0.7 | 0.022 | 0.011 | 0.14 | 0.07 | 0.02 | 0 | 0.22 | 0 | 0.004 | 0 | 0.0097 | 0 | 0 | 0 | 0 | 0 | 0 | 0 | 5.937588 | 1.218159 | 0.1581768 | 1.821516 | 0.3716339 | 6.650813 | 2.381327 | 0 | 0 | 625 | 10 | 0 | 0 | 900 | 7 | 0 | 0 | 80 | 6.7 | 500 | 196 | 314 | 22.4
0.28 | 0.3 | 0.7 | 0.022 | 0.011 | 0.14 | 0.07 | 0.02 | 0 | 0.22 | 0 | 0.004 | 0 | 0.0097 | 0 | 0 | 0 | 0 | 0 | 0 | 0 | 5.937588 | 1.218159 | 0.1581768 | 1.821516 | 0.3716339 | 6.650813 | 2.381327 | 0 | 0 | 625 | 10 | 0 | 0 | 900 | 7 | 0 | 0 | 80 | 6.7 | 500 | 157 | 314 | 336.6
0.28 | 0.3 | 0.7 | 0.022 | 0.011 | 0.14 | 0.07 | 0.02 | 0 | 0.22 | 0 | 0.004 | 0 | 0.0097 | 0 | 0 | 0 | 0 | 0 | 0 | 0 | 5.937588 | 1.218159 | 0.1581768 | 1.821516 | 0.3716339 | 6.650813 | 2.381327 | 0 | 0 | 625 | 10 | 0 | 0 | 900 | 7 | 0 | 0 | 80 | 6.7 | 500 | 118 | 314 | 4583.6
0.28 | 0.3 | 0.7 | 0.022 | 0.011 | 0.14 | 0.07 | 0.02 | 0 | 0.22 | 0 | 0.004 | 0 | 0.0097 | 0 | 0 | 0 | 0 | 0 | 0 | 0 | 5.937588 | 1.218159 | 0.1581768 | 1.821516 | 0.3716339 | 6.650813 | 2.381327 | 0 | 0 | 625 | 10 | 0 | 0 | 900 | 7 | 0 | 0 | 80 | 6.7 | 500 | 88 | 314 | 23940
0.32 | 1.2 | 0.98 | 0.016 | 0.026 | 13.44 | 25.6 | 0.15 | 0 | 0.09 | 0 | 0.008 | 0.007 | 0.152 | 0 | 0 | 0 | 0.009 | 0 | 0.25 | 0 | 7.54171 | 1.243721 | 0.04836939 | 1.751265 | 0.16347 | 7.246935 | 1.953342 | 0 | 0 | 0 | 0 | 0 | 0 | 0 | 0 | 0 | 0 | 92 | 6.565931 | 700 | 157 | 380 | 171.4
0.32 | 1.2 | 0.98 | 0.016 | 0.026 | 13.44 | 25.6 | 0.15 | 0 | 0.09 | 0 | 0.008 | 0.007 | 0.152 | 0 | 0 | 0 | 0.009 | 0 | 0.25 | 0 | 7.54171 | 1.243721 | 0.04836939 | 1.751265 | 0.16347 | 7.246935 | 1.953342 | 0 | 0 | 0 | 0 | 0 | 0 | 0 | 0 | 0 | 0 | 92 | 6.565931 | 700 | 98 | 380 | 1925.7
0.32 | 1.2 | 0.98 | 0.016 | 0.026 | 13.44 | 25.6 | 0.15 | 0 | 0.09 | 0 | 0.008 | 0.007 | 0.152 | 0 | 0 | 0 | 0.009 | 0 | 0.25 | 0 | 7.54171 | 1.243721 | 0.04836939 | 1.751265 | 0.16347 | 7.246935 | 1.953342 | 0 | 0 | 0 | 0 | 0 | 0 | 0 | 0 | 0 | 0 | 92 | 6.565931 | 700 | 69 | 380 | 9291.7
0.32 | 1.2 | 0.98 | 0.016 | 0.026 | 13.44 | 25.6 | 0.15 | 0 | 0.09 | 0 | 0.008 | 0.007 | 0.152 | 0 | 0 | 0 | 0.009 | 0 | 0.25 | 0 | 7.54171 | 1.243721 | 0.04836939 | 1.751265 | 0.16347 | 7.246935 | 1.953342 | 0 | 0 | 0 | 0 | 0 | 0 | 0 | 0 | 0 | 0 | 92 | 6.565931 | 700 | 53 | 380 | 15935.4
0.32 | 1.2 | 0.98 | 0.016 | 0.026 | 13.44 | 25.6 | 0.15 | 0 | 0.09 | 0 | 0.008 | 0.007 | 0.152 | 0 | 0 | 0 | 0.009 | 0 | 0.25 | 0 | 7.54171 | 1.243721 | 0.04836939 | 1.751265 | 0.16347 | 7.246935 | 1.953342 | 0 | 0 | 0 | 0 | 0 | 0 | 0 | 0 | 0 | 0 | 92 | 6.565931 | 800 | 98 | 269 | 30.7
0.32 | 1.2 | 0.98 | 0.016 | 0.026 | 13.44 | 25.6 | 0.15 | 0 | 0.09 | 0 | 0.008 | 0.007 | 0.152 | 0 | 0 | 0 | 0.009 | 0 | 0.25 | 0 | 7.54171 | 1.243721 | 0.04836939 | 1.751265 | 0.16347 | 7.246935 | 1.953342 | 0 | 0 | 0 | 0 | 0 | 0 | 0 | 0 | 0 | 0 | 92 | 6.565931 | 800 | 69 | 269 | 268
0.32 | 1.2 | 0.98 | 0.016 | 0.026 | 13.44 | 25.6 | 0.15 | 0 | 0.09 | 0 | 0.008 | 0.007 | 0.152 | 0 | 0 | 0 | 0.009 | 0 | 0.25 | 0 | 7.54171 | 1.243721 | 0.04836939 | 1.751265 | 0.16347 | 7.246935 | 1.953342 | 0 | 0 | 0 | 0 | 0 | 0 | 0 | 0 | 0 | 0 | 92 | 6.565931 | 800 | 53 | 269 | 608
0.32 | 1.2 | 0.98 | 0.016 | 0.026 | 13.44 | 25.6 | 0.15 | 0 | 0.09 | 0 | 0.008 | 0.007 | 0.152 | 0 | 0 | 0 | 0.009 | 0 | 0.25 | 0 | 7.54171 | 1.243721 | 0.04836939 | 1.751265 | 0.16347 | 7.246935 | 1.953342 | 0 | 0 | 0 | 0 | 0 | 0 | 0 | 0 | 0 | 0 | 92 | 6.565931 | 800 | 33 | 269 | 5365
0.32 | 1.2 | 0.98 | 0.016 | 0.026 | 13.44 | 25.6 | 0.15 | 0 | 0.09 | 0 | 0.008 | 0.007 | 0.152 | 0 | 0 | 0 | 0.009 | 0 | 0.25 | 0 | 7.54171 | 1.243721 | 0.04836939 | 1.751265 | 0.16347 | 7.246935 | 1.953342 | 0 | 0 | 0 | 0 | 0 | 0 | 0 | 0 | 0 | 0 | 92 | 6.565931 | 800 | 26 | 269 | 20503.6
0.32 | 1.2 | 0.98 | 0.016 | 0.026 | 13.44 | 25.6 | 0.15 | 0 | 0.09 | 0 | 0.008 | 0.007 | 0.152 | 0 | 0 | 0 | 0.009 | 0 | 0.25 | 0 | 7.54171 | 1.243721 | 0.04836939 | 1.751265 | 0.16347 | 7.246935 | 1.953342 | 0 | 0 | 0 | 0 | 0 | 0 | 0 | 0 | 0 | 0 | 92 | 6.565931 | 900 | 53 | 172 | 32.3
0.32 | 1.2 | 0.98 | 0.016 | 0.026 | 13.44 | 25.6 | 0.15 | 0 | 0.09 | 0 | 0.008 | 0.007 | 0.152 | 0 | 0 | 0 | 0.009 | 0 | 0.25 | 0 | 7.54171 | 1.243721 | 0.04836939 | 1.751265 | 0.16347 | 7.246935 | 1.953342 | 0 | 0 | 0 | 0 | 0 | 0 | 0 | 0 | 0 | 0 | 92 | 6.565931 | 900 | 33 | 172 | 407.6
0.32 | 1.2 | 0.98 | 0.016 | 0.026 | 13.44 | 25.6 | 0.15 | 0 | 0.09 | 0 | 0.008 | 0.007 | 0.152 | 0 | 0 | 0 | 0.009 | 0 | 0.25 | 0 | 7.54171 | 1.243721 | 0.04836939 | 1.751265 | 0.16347 | 7.246935 | 1.953342 | 0 | 0 | 0 | 0 | 0 | 0 | 0 | 0 | 0 | 0 | 92 | 6.565931 | 900 | 30 | 172 | 3544.6
0.32 | 1.2 | 0.98 | 0.016 | 0.026 | 13.44 | 25.6 | 0.15 | 0 | 0.09 | 0 | 0.008 | 0.007 | 0.152 | 0 | 0 | 0 | 0.009 | 0 | 0.25 | 0 | 7.54171 | 1.243721 | 0.04836939 | 1.751265 | 0.16347 | 7.246935 | 1.953342 | 0 | 0 | 0 | 0 | 0 | 0 | 0 | 0 | 0 | 0 | 92 | 6.565931 | 900 | 14 | 172 | 35365.1
0.43 | 1.03 | 1.09 | 0.012 | 0.018 | 20.33 | 24.98 | 0.32 | 0 | 0.011 | 0.0006 | 0.079 | 0.06 | 0.053 | 0 | 0 | 0 | 0 | 0 | 0.047 | 0 | 7.752008 | 1.245631 | 0.04389858 | 1.774353 | 0.1572308 | 7.635601 | 2.05318 | 0 | 0 | 0 | 0 | 0 | 0 | 0 | 0 | 0 | 0 | 90 | 6.565931 | 800 | 98 | 242 | 251.1
0.43 | 1.03 | 1.09 | 0.012 | 0.018 | 20.33 | 24.98 | 0.32 | 0 | 0.011 | 0.0006 | 0.079 | 0.06 | 0.053 | 0 | 0 | 0 | 0 | 0 | 0.047 | 0 | 7.752008 | 1.245631 | 0.04389858 | 1.774353 | 0.1572308 | 7.635601 | 2.05318 | 0 | 0 | 0 | 0 | 0 | 0 | 0 | 0 | 0 | 0 | 90 | 6.565931 | 800 | 69 | 242 | 715.8
0.43 | 1.03 | 1.09 | 0.012 | 0.018 | 20.33 | 24.98 | 0.32 | 0 | 0.011 | 0.0006 | 0.079 | 0.06 | 0.053 | 0 | 0 | 0 | 0 | 0 | 0.047 | 0 | 7.752008 | 1.245631 | 0.04389858 | 1.774353 | 0.1572308 | 7.635601 | 2.05318 | 0 | 0 | 0 | 0 | 0 | 0 | 0 | 0 | 0 | 0 | 90 | 6.565931 | 800 | 53 | 242 | 1856
0.43 | 1.03 | 1.09 | 0.012 | 0.018 | 20.33 | 24.98 | 0.32 | 0 | 0.011 | 0.0006 | 0.079 | 0.06 | 0.053 | 0 | 0 | 0 | 0 | 0 | 0.047 | 0 | 7.752008 | 1.245631 | 0.04389858 | 1.774353 | 0.1572308 | 7.635601 | 2.05318 | 0 | 0 | 0 | 0 | 0 | 0 | 0 | 0 | 0 | 0 | 90 | 6.565931 | 800 | 33 | 242 | 17575.4
0.43 | 1.03 | 1.09 | 0.012 | 0.018 | 20.33 | 24.98 | 0.32 | 0 | 0.011 | 0.0006 | 0.079 | 0.06 | 0.053 | 0 | 0 | 0 | 0 | 0 | 0.047 | 0 | 7.752008 | 1.245631 | 0.04389858 | 1.774353 | 0.1572308 | 7.635601 | 2.05318 | 0 | 0 | 0 | 0 | 0 | 0 | 0 | 0 | 0 | 0 | 90 | 6.565931 | 800 | 26 | 242 | 46570.3
0.43 | 1.03 | 1.09 | 0.012 | 0.018 | 20.33 | 24.98 | 0.32 | 0 | 0.011 | 0.0006 | 0.079 | 0.06 | 0.053 | 0 | 0 | 0 | 0 | 0 | 0.047 | 0 | 7.752008 | 1.245631 | 0.04389858 | 1.774353 | 0.1572308 | 7.635601 | 2.05318 | 0 | 0 | 0 | 0 | 0 | 0 | 0 | 0 | 0 | 0 | 90 | 6.565931 | 900 | 53 | 148 | 446.6
0.43 | 1.03 | 1.09 | 0.012 | 0.018 | 20.33 | 24.98 | 0.32 | 0 | 0.011 | 0.0006 | 0.079 | 0.06 | 0.053 | 0 | 0 | 0 | 0 | 0 | 0.047 | 0 | 7.752008 | 1.245631 | 0.04389858 | 1.774353 | 0.1572308 | 7.635601 | 2.05318 | 0 | 0 | 0 | 0 | 0 | 0 | 0 | 0 | 0 | 0 | 90 | 6.565931 | 900 | 33 | 148 | 1526.8
0.43 | 1.03 | 1.09 | 0.012 | 0.018 | 20.33 | 24.98 | 0.32 | 0 | 0.011 | 0.0006 | 0.079 | 0.06 | 0.053 | 0 | 0 | 0 | 0 | 0 | 0.047 | 0 | 7.752008 | 1.245631 | 0.04389858 | 1.774353 | 0.1572308 | 7.635601 | 2.05318 | 0 | 0 | 0 | 0 | 0 | 0 | 0 | 0 | 0 | 0 | 90 | 6.565931 | 900 | 26 | 148 | 3374.2
0.43 | 1.03 | 1.09 | 0.012 | 0.018 | 20.33 | 24.98 | 0.32 | 0 | 0.011 | 0.0006 | 0.079 | 0.06 | 0.053 | 0 | 0 | 0 | 0 | 0 | 0.047 | 0 | 7.752008 | 1.245631 | 0.04389858 | 1.774353 | 0.1572308 | 7.635601 | 2.05318 | 0 | 0 | 0 | 0 | 0 | 0 | 0 | 0 | 0 | 0 | 90 | 6.565931 | 900 | 20 | 148 | 11750.2
0.43 | 1.03 | 1.09 | 0.012 | 0.018 | 20.33 | 24.98 | 0.32 | 0 | 0.011 | 0.0006 | 0.079 | 0.06 | 0.053 | 0 | 0 | 0 | 0 | 0 | 0.047 | 0 | 7.752008 | 1.245631 | 0.04389858 | 1.774353 | 0.1572308 | 7.635601 | 2.05318 | 0 | 0 | 0 | 0 | 0 | 0 | 0 | 0 | 0 | 0 | 90 | 6.565931 | 900 | 14 | 148 | 48927.9
0.43 | 1.03 | 1.09 | 0.012 | 0.018 | 20.33 | 24.98 | 0.32 | 0 | 0.011 | 0.0006 | 0.079 | 0.06 | 0.053 | 0 | 0 | 0 | 0 | 0 | 0.047 | 0 | 7.752008 | 1.245631 | 0.04389858 | 1.774353 | 0.1572308 | 7.635601 | 2.05318 | 0 | 0 | 0 | 0 | 0 | 0 | 0 | 0 | 0 | 0 | 90 | 6.565931 | 1000 | 33 | 93 | 344.4
0.43 | 1.03 | 1.09 | 0.012 | 0.018 | 20.33 | 24.98 | 0.32 | 0 | 0.011 | 0.0006 | 0.079 | 0.06 | 0.053 | 0 | 0 | 0 | 0 | 0 | 0.047 | 0 | 7.752008 | 1.245631 | 0.04389858 | 1.774353 | 0.1572308 | 7.635601 | 2.05318 | 0 | 0 | 0 | 0 | 0 | 0 | 0 | 0 | 0 | 0 | 90 | 6.565931 | 1000 | 26 | 93 | 764.5
0.43 | 1.03 | 1.09 | 0.012 | 0.018 | 20.33 | 24.98 | 0.32 | 0 | 0.011 | 0.0006 | 0.079 | 0.06 | 0.053 | 0 | 0 | 0 | 0 | 0 | 0.047 | 0 | 7.752008 | 1.245631 | 0.04389858 | 1.774353 | 0.1572308 | 7.635601 | 2.05318 | 0 | 0 | 0 | 0 | 0 | 0 | 0 | 0 | 0 | 0 | 90 | 6.565931 | 1000 | 14 | 93 | 4296.1
0.43 | 1.03 | 1.09 | 0.012 | 0.018 | 20.33 | 24.98 | 0.32 | 0 | 0.011 | 0.0006 | 0.079 | 0.06 | 0.053 | 0 | 0 | 0 | 0 | 0 | 0.047 | 0 | 7.752008 | 1.245631 | 0.04389858 | 1.774353 | 0.1572308 | 7.635601 | 2.05318 | 0 | 0 | 0 | 0 | 0 | 0 | 0 | 0 | 0 | 0 | 90 | 6.565931 | 1000 | 10 | 93 | 6081.5
0.43 | 1.03 | 1.09 | 0.012 | 0.018 | 20.33 | 24.98 | 0.32 | 0 | 0.011 | 0.0006 | 0.079 | 0.06 | 0.053 | 0 | 0 | 0 | 0 | 0 | 0.047 | 0 | 7.752008 | 1.245631 | 0.04389858 | 1.774353 | 0.1572308 | 7.635601 | 2.05318 | 0 | 0 | 0 | 0 | 0 | 0 | 0 | 0 | 0 | 0 | 90 | 6.565931 | 1000 | 20 | 93 | 1211.4
0.43 | 1.03 | 1.09 | 0.012 | 0.018 | 20.33 | 24.98 | 0.32 | 0 | 0.011 | 0.0006 | 0.079 | 0.06 | 0.053 | 0 | 0 | 0 | 0 | 0 | 0.047 | 0 | 7.752008 | 1.245631 | 0.04389858 | 1.774353 | 0.1572308 | 7.635601 | 2.05318 | 0 | 0 | 0 | 0 | 0 | 0 | 0 | 0 | 0 | 0 | 90 | 6.565931 | 1000 | 7 | 93 | 41924.2